## pset2_Q
AFM Force / Distance Experiments
Christine Ortiz, Department of Polymer Chemistry, University of Groningen | [6 empty] | spring constant |  | 0.38
NANOSCOPE files | [6 empty] | (N/m)
Raw Data |  |  | Procedure | [13 empty] | alternate procedure
|  |  | 1 |  | 2 |  | 3 |  |  | 4 |  |  | 5
|  |  | calculate D using raw data |  | calculate F using given k |  | plot F vs. D |  |  | calculate shifted data |  |  | calculate corrected F vs. D |  |  |  | 1 | plot raw data
Z-Piezo | Tip | Tip | Tip-Sample |  | Force | Force | read x-offsets from raw F vs. D graph |  |  | Z-Piezo | Tip | Tip | Tip-Sample |  | Force | Force | 2 | zoom in to find jump-to-contact point | (-576.3664,26.16)
Deflection | Deflection | Deflection | Separation |  | (retract) | (approach) | fix so that infinite slope line is at D=0 |  |  | Deflection | Deflection | Deflection | Separation |  | (retract) | (approach) |  | x-offset (approach) is given by this point
(nm) | Retract(nm) | Approach(nm) | Retraction [nm] | Approach [nm] | (nN) | (nN) | x-offset (retract) | 516 | 540 | (nm) | Retract(nm) | Approach(nm) | Retraction [nm] | Approach [nm] | (nN) | (nN) | 3 | average z values of approach up to this point | 21.23007
-980.0768 | 428.9148 | 428.3148 | -551.162 | -551.762 | 162.987624 | 162.759624 | x-offset (approach) | 546 | 581 | -440.0768 | 412.7048 |  | -27.372 |  | 156.827824 |  |  | to get y-offset (approach)
-977.5377 | 427.1833 | 426.1719 | -550.3544 | -551.3658 | 162.329654 | 161.945322 |  |  |  | -437.5377 | 410.9733 |  | -26.5644 |  | 156.169854 |  | 4 | average z values of retraction after it unsticks from the surface | 16.20997
-974.9987 | 425.4348 | 424.1148 | -549.5639 | -550.8839 | 161.665224 | 161.163624 | read y-offsets from theta vs. z graph |  |  | -434.9987 | 409.2248 |  | -25.7739 |  | 155.505424 |  |  | to get y-offset (retract)
-972.4596 | 423.7205 | 422.0062 | -548.7391 | -550.4534 | 161.01379 | 160.362356 | subtract average baseline |  |  | -432.4596 | 407.5105 |  | -24.9491 |  | 154.85399 |  | 5 | approach and retraction are together at the reversal point
-969.9205 | 421.9205 | 419.9319 | -548 | -549.9886 | 160.32979 | 159.574122 |  |  |  | -429.9205 | 405.7105 |  | -24.21 |  | 154.16999 |  |  | and then retraction curve creeps away (due to piezo drift)
-967.3815 | 420.1548 | 417.7376 | -547.2267 | -549.6439 | 159.658824 | 158.740288 | y-offset (retract) | -16.20997 |  | -427.3815 | 403.9448 |  | -23.4367 |  | 153.499024 |  |  | calculate slope of approach curve in constant compliance regime | -0.9961467
-964.8424 | 418.3205 | 415.6462 | -546.5219 | -549.1962 | 158.96179 | 157.945556 | y-offset (approach) | -21.23007 |  | -424.8424 | 402.1105 |  | -22.7319 |  | 152.80199
-962.3033 | 416.4862 | 413.4862 | -545.8171 | -548.8171 | 158.264756 | 157.124756 |  |  |  | -422.3033 | 400.2762 |  | -22.0271 |  | 152.104956
-959.7643 | 414.6862 | 411.3433 | -545.0781 | -548.421 | 157.580756 | 156.310454 |  |  |  | -419.7643 | 398.4762 |  | -21.2881 |  | 151.420956 |  | 6 | y-offset (retraction) / slope of approach | -16.27268
-957.2253 | 412.8005 | 409.1662 | -544.4248 | -548.0591 | 156.86419 | 155.483156 |  |  |  | -417.2253 | 396.5905 |  | -20.6348 |  | 150.70439 |  |  | gives the x-offset needed to match approach and retraction curves
-954.6862 | 410.9319 | 407.0405 | -543.7543 | -547.6457 | 156.154122 | 154.67539 |  |  |  | -414.6862 | 394.7219 |  | -19.9643 |  | 149.994322 |  | 7 | total x-offset (retraction) = x-offset (approach) + incremental approach | -560.0937
-952.1472 | 409.0462 | 404.8462 | -543.101 | -547.301 | 155.437556 | 153.841556 |  |  |  | -412.1472 | 392.8362 |  | -19.311 |  | 149.277756
-949.6081 | 407.2119 | 402.6862 | -542.3962 | -546.9219 | 154.740522 | 153.020756 |  |  |  | -409.6081 | 391.0019 |  | -18.6062 |  | 148.580722
-947.069 | 405.3091 | 400.4405 | -541.7599 | -546.6285 | 154.017458 | 152.16739 |  |  |  | -407.069 | 389.0991 |  | -17.9699 |  | 147.857658
-944.53 | 403.3719 | 398.2633 | -541.1581 | -546.2667 | 153.281322 | 151.340054 |  |  |  | -404.53 | 387.1619 |  | -17.3681 |  | 147.121522
-941.9909 | 401.469 | 396.0519 | -540.5219 | -545.939 | 152.55822 | 150.499722 |  |  |  | -401.9909 | 385.259 |  | -16.7319 |  | 146.39842
-939.4518 | 399.4805 | 393.8233 | -539.9713 | -545.6285 | 151.80259 | 149.652854 |  |  |  | -399.4518 | 383.2705 |  | -16.1813 |  | 145.64279
-936.9128 | 397.5605 | 391.5605 | -539.3523 | -545.3523 | 151.07299 | 148.79299 |  |  |  | -396.9128 | 381.3505 |  | -15.5623 |  | 144.91319
-934.3737 | 395.6233 | 389.349 | -538.7504 | -545.0247 | 150.336854 | 147.95262 |  |  |  | -394.3737 | 379.4133 |  | -14.9604 |  | 144.177054
-931.8347 | 393.669 | 387.1376 | -538.1657 | -544.6971 | 149.59422 | 147.112288 |  |  |  | -391.8347 | 377.459 |  | -14.3757 |  | 143.43442
-929.2956 | 391.629 | 384.8576 | -537.6666 | -544.438 | 148.81902 | 146.245888 |  |  |  | -389.2956 | 375.419 |  | -13.8766 |  | 142.65922
-926.7565 | 389.6747 | 382.5605 | -537.0818 | -544.196 | 148.076386 | 145.37299 |  |  |  | -386.7565 | 373.4647 |  | -13.2918 |  | 141.916586
-924.2175 | 387.7376 | 380.3147 | -536.4799 | -543.9028 | 147.340288 | 144.519586 |  |  |  | -384.2175 | 371.5276 |  | -12.6899 |  | 141.180488
-921.6784 | 385.6805 | 378.0347 | -535.9979 | -543.6437 | 146.55859 | 143.653186 |  |  |  | -381.6784 | 369.4705 |  | -12.2079 |  | 140.39879
-919.1393 | 383.6919 | 375.7547 | -535.4474 | -543.3846 | 145.802922 | 142.786786 |  |  |  | -379.1393 | 367.4819 |  | -11.6574 |  | 139.643122
-916.6003 | 381.6176 | 373.4233 | -534.9827 | -543.177 | 145.014688 | 141.900854 |  |  |  | -376.6003 | 365.4076 |  | -11.1927 |  | 138.854888
-914.0613 | 379.6633 | 371.1261 | -534.398 | -542.9352 | 144.272054 | 141.027918 |  |  |  | -374.0613 | 363.4533 |  | -10.608 |  | 138.112254
-911.5222 | 377.589 | 368.8461 | -533.9332 | -542.6761 | 143.48382 | 140.161518 |  |  |  | -371.5222 | 361.379 |  | -10.1432 |  | 137.32402
-908.9832 | 375.5662 | 366.549 | -533.417 | -542.4342 | 142.715156 | 139.28862 |  |  |  | -368.9832 | 359.3562 |  | -9.627 |  | 136.555356
-906.4441 | 373.4404 | 364.1661 | -533.0037 | -542.278 | 141.907352 | 138.383118 |  |  |  | -366.4441 | 357.2304 |  | -9.2137 |  | 135.747552
-903.905 | 371.4861 | 361.8518 | -532.4189 | -542.0532 | 141.164718 | 137.503684 |  |  |  | -363.905 | 355.2761 |  | -8.6289 |  | 135.004918
-901.366 | 369.3433 | 359.4861 | -532.0227 | -541.8799 | 140.350454 | 136.604718 |  |  |  | -361.366 | 353.1333 |  | -8.2327 |  | 134.190654
-898.8269 | 367.2861 | 357.1204 | -531.5408 | -541.7065 | 139.568718 | 135.705752 |  |  |  | -358.8269 | 351.0761 |  | -7.7508 |  | 133.408918
-896.2878 | 365.1604 | 354.7547 | -531.1274 | -541.5331 | 138.760952 | 134.806786 |  |  |  | -356.2878 | 348.9504 |  | -7.3374 |  | 132.601152
-893.7488 | 363.0861 | 352.389 | -530.6627 | -541.3598 | 137.972718 | 133.90782 |  |  |  | -353.7488 | 346.8761 |  | -6.8727 |  | 131.812918
-891.2097 | 360.9776 | 350.0747 | -530.2321 | -541.135 | 137.171488 | 133.028386 |  |  |  | -351.2097 | 344.7676 |  | -6.4421 |  | 131.011688
-888.6707 | 358.8518 | 347.6918 | -529.8189 | -540.9789 | 136.363684 | 132.122884 |  |  |  | -348.6707 | 342.6418 |  | -6.0289 |  | 130.203884
-886.1316 | 356.7433 | 345.2575 | -529.3883 | -540.8741 | 135.562454 | 131.19785 |  |  |  | -346.1316 | 340.5333 |  | -5.5983 |  | 129.402654
-883.5925 | 354.6176 | 342.8575 | -528.9749 | -540.735 | 134.754688 | 130.28585 |  |  |  | -343.5925 | 338.4076 |  | -5.1849 |  | 128.594888
-881.0535 | 352.4233 | 340.4747 | -528.6302 | -540.5788 | 133.920854 | 129.380386 |  |  |  | -341.0535 | 336.2133 |  | -4.8402 |  | 127.761054
-878.5144 | 350.2975 | 338.0233 | -528.2169 | -540.4911 | 133.11305 | 128.448854 |  |  |  | -338.5144 | 334.0875 |  | -4.4269 |  | 126.95325
-875.9753 | 348.1547 | 335.6061 | -527.8206 | -540.3692 | 132.298786 | 127.530318 |  |  |  | -335.9753 | 331.9447 |  | -4.0306 |  | 126.138986
-873.4363 | 345.9947 | 333.2061 | -527.4416 | -540.2302 | 131.477986 | 126.618318 |  |  |  | -333.4363 | 329.7847 |  | -3.6516 |  | 125.318186
-870.8972 | 343.8347 | 330.7547 | -527.0625 | -540.1425 | 130.657186 | 125.686786 |  |  |  | -330.8972 | 327.6247 |  | -3.2725 |  | 124.497386
-868.3582 | 341.6575 | 328.3032 | -526.7007 | -540.055 | 129.82985 | 124.755216 |  |  |  | -328.3582 | 325.4475 |  | -2.9107 |  | 123.67005
-865.8192 | 339.429 | 325.8347 | -526.3902 | -539.9845 | 128.98302 | 123.817186 |  |  |  | -325.8192 | 323.219 |  | -2.6002 |  | 122.82322
-863.2801 | 337.2518 | 323.4347 | -526.0283 | -539.8454 | 128.155684 | 122.905186 |  |  |  | -323.2801 | 321.0418 |  | -2.2383 |  | 121.995884
-860.741 | 335.0747 | 320.9661 | -525.6663 | -539.7749 | 127.328386 | 121.967118 |  |  |  | -320.741 | 318.8647 |  | -1.8763 |  | 121.168586
-858.202 | 332.8633 | 318.4975 | -525.3387 | -539.7045 | 126.488054 | 121.02905 |  |  |  | -318.202 | 316.6533 |  | -1.5487 |  | 120.328254
-855.6629 | 330.6518 | 316.0289 | -525.0111 | -539.634 | 125.647684 | 120.090982 |  |  |  | -315.6629 | 314.4418 |  | -1.2211 |  | 119.487884
-853.1238 | 328.4061 | 313.5775 | -524.7177 | -539.5463 | 124.794318 | 119.15945 |  |  |  | -313.1238 | 312.1961 |  | -0.9277 |  | 118.634518
-850.5848 | 326.2289 | 311.0403 | -524.3559 | -539.5445 | 123.966982 | 118.195314 |  |  |  | -310.5848 | 310.0189 |  | -0.5659 |  | 117.807182
-848.0457 | 324.0175 | 308.5889 | -524.0282 | -539.4568 | 123.12665 | 117.263782 |  |  |  | -308.0457 | 307.8075 |  | -0.2382 |  | 116.96685
-845.5067 | 321.7204 | 306.1032 | -523.7863 | -539.4035 | 122.253752 | 116.319216 |  |  |  | -305.5067 | 305.5104 |  | 0.0037 |  | 116.093952
-842.9676 | 319.4918 | 303.5832 | -523.4758 | -539.3844 | 121.406884 | 115.361616 |  |  |  | -302.9676 | 303.2818 |  | 0.3142 |  | 115.247084
-840.4285 | 317.2804 | 301.0804 | -523.1481 | -539.3481 | 120.566552 | 114.410552 |  |  |  | -300.4285 | 301.0704 |  | 0.6419 |  | 114.406752
-837.8895 | 314.9489 | 298.5775 | -522.9406 | -539.312 | 119.680582 | 113.45945 |  |  |  | -297.8895 | 298.7389 |  | 0.8494 |  | 113.520782
-835.3504 | 312.6518 | 296.0575 | -522.6986 | -539.2929 | 118.807684 | 112.50185 |  |  |  | -295.3504 | 296.4418 |  | 1.0914 |  | 112.647884
-832.8113 | 310.3546 | 293.5203 | -522.4567 | -539.291 | 117.934748 | 111.537714 |  |  |  | -292.8113 | 294.1446 |  | 1.3333 |  | 111.774948
-830.2723 | 308.0918 | 290.9832 | -522.1805 | -539.2891 | 117.074884 | 110.573616 |  |  |  | -290.2723 | 291.8818 |  | 1.6095 |  | 110.915084
-827.7333 | 305.7946 | 288.4632 | -521.9387 | -539.2701 | 116.201948 | 109.616016 |  |  |  | -287.7333 | 289.5846 |  | 1.8513 |  | 110.042148
-825.1942 | 303.4975 | 285.8918 | -521.6967 | -539.3024 | 115.32905 | 108.638884 |  |  |  | -285.1942 | 287.2875 |  | 2.0933 |  | 109.16925
-822.6552 | 301.2175 | 283.3203 | -521.4377 | -539.3349 | 114.46265 | 107.661714 |  |  |  | -282.6552 | 285.0075 |  | 2.3523 |  | 108.30285
-820.1161 | 298.9203 | 280.7832 | -521.1958 | -539.3329 | 113.589714 | 106.697616 |  |  |  | -280.1161 | 282.7103 |  | 2.5942 |  | 107.429914
-817.577 | 296.6232 | 278.246 | -520.9538 | -539.331 | 112.716816 | 105.73348 |  |  |  | -277.577 | 280.4132 |  | 2.8362 |  | 106.557016
-815.038 | 294.2575 | 275.6403 | -520.7805 | -539.3977 | 111.81785 | 104.743314 |  |  |  | -275.038 | 278.0475 |  | 3.0095 |  | 105.65805
-812.4989 | 291.9946 | 273.086 | -520.5043 | -539.4129 | 110.957948 | 103.77268 |  |  |  | -272.4989 | 275.7846 |  | 3.2857 |  | 104.798148
-809.9598 | 289.6461 | 270.5146 | -520.3137 | -539.4452 | 110.065518 | 102.795548 |  |  |  | -269.9598 | 273.4361 |  | 3.4763 |  | 103.905718
-807.4208 | 287.3489 | 267.9089 | -520.0719 | -539.5119 | 109.192582 | 101.805382 |  |  |  | -267.4208 | 271.1389 |  | 3.7181 |  | 103.032782
-804.8817 | 284.8975 | 265.3717 | -519.9842 | -539.51 | 108.26105 | 100.841246 |  |  |  | -264.8817 | 268.6875 |  | 3.8058 |  | 102.10125
-802.3427 | 282.5832 | 262.766 | -519.7595 | -539.5767 | 107.381616 | 99.85108 |  |  |  | -262.3427 | 266.3732 |  | 4.0305 |  | 101.221816
-799.8036 | 280.286 | 260.1774 | -519.5176 | -539.6262 | 106.50868 | 98.867412 |  |  |  | -259.8036 | 264.076 |  | 4.2724 |  | 100.34888
-797.2645 | 277.9546 | 257.5717 | -519.3099 | -539.6928 | 105.622748 | 97.877246 |  |  |  | -257.2645 | 261.7446 |  | 4.4801 |  | 99.462948
-794.7255 | 275.5032 | 254.966 | -519.2223 | -539.7595 | 104.691216 | 96.88708 |  |  |  | -254.7255 | 259.2932 |  | 4.5677 |  | 98.531416
-792.1864 | 273.1718 | 252.3946 | -519.0146 | -539.7918 | 103.805284 | 95.909948 |  |  |  | -252.1864 | 256.9618 |  | 4.7754 |  | 97.645484
-789.6473 | 270.7717 | 249.7374 | -518.8756 | -539.9099 | 102.893246 | 94.900212 |  |  |  | -249.6473 | 254.5617 |  | 4.9144 |  | 96.733446
-787.1083 | 268.406 | 247.1317 | -518.7023 | -539.9766 | 101.99428 | 93.910046 |  |  |  | -247.1083 | 252.196 |  | 5.0877 |  | 95.83448
-784.5692 | 266.0232 | 244.5774 | -518.546 | -539.9918 | 101.088816 | 92.939412 |  |  |  | -244.5692 | 249.8132 |  | 5.244 |  | 94.929016
-782.0302 | 263.6232 | 241.9546 | -518.407 | -540.0756 | 100.176816 | 91.942748 |  |  |  | -242.0302 | 247.4132 |  | 5.383 |  | 94.017016
-779.4911 | 261.2746 | 239.3146 | -518.2165 | -540.1765 | 99.284348 | 90.939548 |  |  |  | -239.4911 | 245.0646 |  | 5.5735 |  | 93.124548
-776.952 | 258.8403 | 236.6917 | -518.1117 | -540.2603 | 98.359314 | 89.942846 |  |  |  | -236.952 | 242.6303 |  | 5.6783 |  | 92.199514
-774.413 | 256.4232 | 234.0688 | -517.9898 | -540.3442 | 97.440816 | 88.946144 |  |  |  | -234.413 | 240.2132 |  | 5.8002 |  | 91.281016
-771.874 | 254.006 | 231.4288 | -517.868 | -540.4452 | 96.52228 | 87.942944 |  |  |  | -231.874 | 237.796 |  | 5.922 |  | 90.36248
-769.3349 | 251.5717 | 228.7717 | -517.7632 | -540.5632 | 95.597246 | 86.933246 |  |  |  | -229.3349 | 235.3617 |  | 6.0268 |  | 89.437446
-766.7958 | 249.1546 | 226.1831 | -517.6412 | -540.6127 | 94.678748 | 85.949578 |  |  |  | -226.7958 | 232.9446 |  | 6.1488 |  | 88.518948
-764.2568 | 246.7374 | 223.526 | -517.5194 | -540.7308 | 93.760212 | 84.93988 |  |  |  | -224.2568 | 230.5274 |  | 6.2706 |  | 87.600412
-761.7177 | 244.3203 | 220.8688 | -517.3974 | -540.8489 | 92.841714 | 83.930144 |  |  |  | -221.7177 | 228.1103 |  | 6.3926 |  | 86.681914
-759.1786 | 241.886 | 218.2288 | -517.2926 | -540.9498 | 91.91668 | 82.926944 |  |  |  | -219.1786 | 225.676 |  | 6.4974 |  | 85.75688
-756.6396 | 239.4346 | 215.5888 | -517.205 | -541.0508 | 90.985148 | 81.923744 |  |  |  | -216.6396 | 223.2246 |  | 6.585 |  | 84.825348
-754.1005 | 237.0003 | 212.9317 | -517.1002 | -541.1688 | 90.060114 | 80.914046 |  |  |  | -214.1005 | 220.7903 |  | 6.6898 |  | 83.900314
-751.5615 | 234.566 | 210.3088 | -516.9955 | -541.2527 | 89.13508 | 79.917344 |  |  |  | -211.5615 | 218.356 |  | 6.7945 |  | 82.97528
-749.0224 | 232.0974 | 207.6517 | -516.925 | -541.3707 | 88.197012 | 78.907646 |  |  |  | -209.0224 | 215.8874 |  | 6.865 |  | 82.037212
-746.4833 | 229.6631 | 204.9945 | -516.8202 | -541.4888 | 87.271978 | 77.89791 |  |  |  | -206.4833 | 213.4531 |  | 6.9698 |  | 81.112178
-743.9443 | 227.2117 | 202.3202 | -516.7326 | -541.6241 | 86.340446 | 76.881676 |  |  |  | -203.9443 | 211.0017 |  | 7.0574 |  | 80.180646
-741.4053 | 224.7774 | 199.6974 | -516.6279 | -541.7079 | 85.415412 | 75.885012 |  |  |  | -201.4053 | 208.5674 |  | 7.1621 |  | 79.255612
-738.8662 | 222.2917 | 196.9716 | -516.5745 | -541.8946 | 84.470846 | 74.849208 |  |  |  | -198.8662 | 206.0817 |  | 7.2155 |  | 78.311046
-736.3271 | 219.806 | 194.3145 | -516.5211 | -542.0126 | 83.52628 | 73.83951 |  |  |  | -196.3271 | 203.596 |  | 7.2689 |  | 77.36648
-733.7881 | 217.3888 | 191.6745 | -516.3993 | -542.1136 | 82.607744 | 72.83631 |  |  |  | -193.7881 | 201.1788 |  | 7.3907 |  | 76.447944
-731.249 | 214.8517 | 188.9831 | -516.3973 | -542.2659 | 81.643646 | 71.813578 |  |  |  | -191.249 | 198.6417 |  | 7.3927 |  | 75.483846
-728.71 | 212.366 | 186.2916 | -516.344 | -542.4184 | 80.69908 | 70.790808 |  |  |  | -188.71 | 196.156 |  | 7.446 |  | 74.53928
-726.1709 | 209.8631 | 183.6002 | -516.3078 | -542.5707 | 79.747978 | 69.768076 |  |  |  | -186.1709 | 193.6531 |  | 7.4822 |  | 73.588178
-723.6318 | 207.3431 | 180.9259 | -516.2887 | -542.7059 | 78.790378 | 68.751842 |  |  |  | -183.6318 | 191.1331 |  | 7.5013 |  | 72.630578
-721.0928 | 204.8917 | 178.2688 | -516.2011 | -542.824 | 77.858846 | 67.742144 |  |  |  | -181.0928 | 188.6817 |  | 7.5889 |  | 71.699046
-718.5537 | 202.4059 | 175.5773 | -516.1478 | -542.9764 | 76.914242 | 66.719374 |  |  |  | -178.5537 | 186.1959 |  | 7.6422 |  | 70.754442
-716.0146 | 199.9202 | 172.9373 | -516.0944 | -543.0773 | 75.969676 | 65.716174 |  |  |  | -176.0146 | 183.7102 |  | 7.6956 |  | 69.809876
-713.4756 | 197.3831 | 170.2288 | -516.0925 | -543.2468 | 75.005578 | 64.686944 |  |  |  | -173.4756 | 181.1731 |  | 7.6975 |  | 68.845778
-710.9365 | 194.9145 | 167.5716 | -516.022 | -543.3649 | 74.06751 | 63.677208 |  |  |  | -170.9365 | 178.7045 |  | 7.768 |  | 67.90771
-708.3975 | 192.4288 | 164.8802 | -515.9687 | -543.5173 | 73.122944 | 62.654476 |  |  |  | -168.3975 | 176.2188 |  | 7.8213 |  | 66.963144
-705.8584 | 189.9259 | 162.1545 | -515.9325 | -543.7039 | 72.171842 | 61.61871 |  |  |  | -165.8584 | 173.7159 |  | 7.8575 |  | 66.012042
-703.3193 | 187.4231 | 159.4459 | -515.8962 | -543.8734 | 71.220778 | 60.589442 |  |  |  | -163.3193 | 171.2131 |  | 7.8938 |  | 65.060978
-700.7803 | 184.8688 | 156.8059 | -515.9115 | -543.9744 | 70.250144 | 59.586242 |  |  |  | -160.7803 | 168.6588 |  | 7.8785 |  | 64.090344
-698.2412 | 182.4174 | 154.0802 | -515.8238 | -544.161 | 69.318612 | 58.550476 |  |  |  | -158.2412 | 166.2074 |  | 7.9662 |  | 63.158812
-695.7021 | 179.8459 | 151.3545 | -515.8562 | -544.3476 | 68.341442 | 57.51471 |  |  |  | -155.7021 | 163.6359 |  | 7.9338 |  | 62.181642
-693.1631 | 177.3088 | 148.663 | -515.8543 | -544.5001 | 67.377344 | 56.49194 |  |  |  | -153.1631 | 161.0988 |  | 7.9357 |  | 61.217544
-690.624 | 174.8231 | 145.9887 | -515.8009 | -544.6353 | 66.432778 | 55.475706 |  |  |  | -150.624 | 158.6131 |  | 7.9891 |  | 60.272978
-688.085 | 172.3202 | 143.263 | -515.7648 | -544.822 | 65.481676 | 54.43994 |  |  |  | -148.085 | 156.1102 |  | 8.0252 |  | 59.321876
-685.5459 | 169.7659 | 140.5887 | -515.78 | -544.9572 | 64.511042 | 53.423706 |  |  |  | -145.5459 | 153.5559 |  | 8.01 |  | 58.351242
-683.0068 | 167.2116 | 137.9316 | -515.7952 | -545.0752 | 63.540408 | 52.414008 |  |  |  | -143.0068 | 151.0016 |  | 7.9948 |  | 57.380608
-680.4678 | 164.7088 | 135.223 | -515.759 | -545.2448 | 62.589344 | 51.38474 |  |  |  | -140.4678 | 148.4988 |  | 8.031 |  | 56.429544
-677.9288 | 162.1373 | 132.5487 | -515.7915 | -545.3801 | 61.612174 | 50.368506 |  |  |  | -137.9288 | 145.9273 |  | 7.9985 |  | 55.452374
-675.3897 | 159.583 | 129.8744 | -515.8067 | -545.5153 | 60.64154 | 49.352272 |  |  |  | -135.3897 | 143.373 |  | 7.9833 |  | 54.48174
-672.8506 | 157.063 | 127.1487 | -515.7876 | -545.7019 | 59.68394 | 48.316506 |  |  |  | -132.8506 | 140.853 |  | 8.0024 |  | 53.52414
-670.3116 | 154.5259 | 124.4573 | -515.7857 | -545.8543 | 58.719842 | 47.293774 |  |  |  | -130.3116 | 138.3159 |  | 8.0043 |  | 52.560042
-667.7725 | 151.9888 | 121.8001 | -515.7837 | -545.9724 | 57.755744 | 46.284038 |  |  |  | -127.7725 | 135.7788 |  | 8.0063 |  | 51.595944
-665.2335 | 149.4345 | 119.0916 | -515.799 | -546.1419 | 56.78511 | 45.254808 |  |  |  | -125.2335 | 133.2245 |  | 7.991 |  | 50.62531
-662.6944 | 146.8802 | 116.4173 | -515.8142 | -546.2771 | 55.814476 | 44.238574 |  |  |  | -122.6944 | 130.6702 |  | 7.9758 |  | 49.654676
-660.1553 | 144.2916 | 113.7087 | -515.8637 | -546.4466 | 54.830808 | 43.209306 |  |  |  | -120.1553 | 128.0816 |  | 7.9263 |  | 48.671008
-657.6163 | 141.7716 | 111.0173 | -515.8447 | -546.599 | 53.873208 | 42.186574 |  |  |  | -117.6163 | 125.5616 |  | 7.9453 |  | 47.713408
-655.0773 | 139.2002 | 108.3258 | -515.8771 | -546.7515 | 52.896076 | 41.163804 |  |  |  | -115.0773 | 122.9902 |  | 7.9129 |  | 46.736276
-652.5382 | 136.5944 | 105.6516 | -515.9438 | -546.8866 | 51.905872 | 40.147608 |  |  |  | -112.5382 | 120.3844 |  | 7.8462 |  | 45.746072
-649.9991 | 134.143 | 102.9944 | -515.8561 | -547.0047 | 50.97434 | 39.137872 |  |  |  | -109.9991 | 117.933 |  | 7.9339 |  | 44.81454
-647.4601 | 131.5202 | 100.2858 | -515.9399 | -547.1743 | 49.977676 | 38.108604 |  |  |  | -107.4601 | 115.3102 |  | 7.8501 |  | 43.817876
-644.921 | 128.9659 | 97.57726 | -515.9551 | -547.34374 | 49.007042 | 37.0793588 |  |  |  | -104.921 | 112.7559 |  | 7.8349 |  | 42.847242
-642.382 | 126.4287 | 94.90297 | -515.9533 | -547.47903 | 48.042906 | 36.0631286 |  |  |  | -102.382 | 110.2187 |  | 7.8367 |  | 41.883106
-639.8429 | 123.8916 | 92.21153 | -515.9513 | -547.63137 | 47.078808 | 35.0403814 |  |  |  | -99.8429 | 107.6816 |  | 7.8387 |  | 40.919008
-637.3038 | 121.3201 | 89.53725 | -515.9837 | -547.76655 | 46.101638 | 34.024155 |  |  |  | -97.3038 | 105.1101 |  | 7.8063 |  | 39.941838
-634.7648 | 118.7144 | 86.84582 | -516.0504 | -547.91898 | 45.111472 | 33.0014116 |  |  |  | -94.7648 | 102.5044 |  | 7.7396 |  | 38.951672
-632.2257 | 116.2287 | 84.12009 | -515.997 | -548.10561 | 44.166906 | 31.9656342 |  |  |  | -92.2257 | 100.0187 |  | 7.793 |  | 38.007106
-629.6866 | 113.6401 | 81.46295 | -516.0465 | -548.22365 | 43.183238 | 30.955921 |  |  |  | -89.6866 | 97.4301 |  | 7.7435 |  | 37.023438
-627.1476 | 111.0516 | 78.78867 | -516.096 | -548.35893 | 42.199608 | 29.9396946 |  |  |  | -87.1476 | 94.8416 |  | 7.694 |  | 36.039808
-624.6085 | 108.5144 | 76.09723 | -516.0941 | -548.51127 | 41.235472 | 28.9169474 |  |  |  | -84.6085 | 92.3044 |  | 7.6959 |  | 35.075672
-622.0695 | 105.8573 | 73.44009 | -516.2122 | -548.62941 | 40.225774 | 27.9072342 |  |  |  | -82.0695 | 89.6473 |  | 7.5778 |  | 34.065974
-619.5304 | 103.3887 | 70.74865 | -516.1417 | -548.78175 | 39.287706 | 26.884487 |  |  |  | -79.5304 | 87.1787 |  | 7.6483 |  | 33.127906
-616.9913 | 100.8173 | 68.12579 | -516.174 | -548.86551 | 38.310574 | 25.8878002 |  |  |  | -76.9913 | 84.6073 |  | 7.616 |  | 32.150774
-614.4523 | 98.22868 | 65.41722 | -516.22362 | -549.03508 | 37.3268984 | 24.8585436 |  |  |  | -74.4523 | 82.01868 |  | 7.56638 |  | 31.1670984
-611.9132 | 95.67439 | 62.77721 | -516.23881 | -549.13599 | 36.3562682 | 23.8553398 |  |  |  | -71.9132 | 79.46439 |  | 7.55119 |  | 30.1964682
-609.3741 | 93.13725 | 60.15435 | -516.23685 | -549.21975 | 35.392155 | 22.858653 |  |  |  | -69.3741 | 76.92725 |  | 7.55315 |  | 29.232355
-606.8351 | 90.56582 | 57.44578 | -516.26928 | -549.38932 | 34.4150116 | 21.8293964 |  |  |  | -66.8351 | 74.35582 |  | 7.52072 |  | 28.2552116
-604.296 | 87.9601 | 54.80578 | -516.3359 | -549.49022 | 33.424838 | 20.8261964 |  |  |  | -64.296 | 71.7501 |  | 7.4541 |  | 27.265038
-601.757 | 85.4401 | 52.16578 | -516.3169 | -549.59122 | 32.467238 | 19.8229964 |  |  |  | -61.757 | 69.2301 |  | 7.4731 |  | 26.307438
-599.2179 | 82.86867 | 49.49149 | -516.34923 | -549.72641 | 31.4900946 | 18.8067662 |  |  |  | -59.2179 | 66.65867 |  | 7.44077 |  | 25.3302946
-596.6788 | 80.29723 | 46.83434 | -516.38157 | -549.84446 | 30.5129474 | 17.7970492 |  |  |  | -56.6788 | 64.08723 |  | 7.40843 |  | 24.3531474
-594.1398 | 77.76009 | 44.17719 | -516.37971 | -549.96261 | 29.5488342 | 16.7873322 |  |  |  | -54.1398 | 61.55009 |  | 7.41029 |  | 23.3890342
-591.6008 | 75.15437 | 41.52005 | -516.44643 | -550.08075 | 28.5586606 | 15.777619 |  |  |  | -51.6008 | 58.94437 |  | 7.34357 |  | 22.3988606
-589.0617 | 72.61723 | 38.91433 | -516.44447 | -550.14737 | 27.5945474 | 14.7874454 |  |  |  | -49.0617 | 56.40723 |  | 7.34553 |  | 21.4347474
-586.5226 | 70.11436 | 36.30861 | -516.40824 | -550.21399 | 26.6434568 | 13.7972718 |  |  |  | -46.5226 | 53.90436 |  | 7.38176 |  | 20.4836568
-583.9836 | 67.56008 | 33.72004 | -516.42352 | -550.26356 | 25.6728304 | 12.8136152 |  |  |  | -43.9836 | 51.35008 |  | 7.36648 |  | 19.5130304
-581.4445 | 64.9715 | 31.06289 | -516.473 | -550.38161 | 24.68917 | 11.8038982 |  |  |  | -41.4445 | 48.7615 |  | 7.317 |  | 18.52937
-578.9055 | 62.41721 | 28.5086 | -516.48829 | -550.3969 | 23.7185398 | 10.833268 |  |  |  | -38.9055 | 46.20721 |  | 7.30171 |  | 17.5587398
-576.3664 | 59.88007 | 26.16003 | -516.48633 | -550.20637 | 22.7544266 | 9.9408114 |  |  |  | -36.3664 | 43.67007 |  | 7.30367 |  | 16.5946266
-573.8273 | 57.30864 | 30.03432 | -516.51866 | -543.79298 | 21.7772832 | 11.4130416 |  |  |  | -33.8273 | 41.09864 |  | 7.27134 |  | 15.6174832
-571.2883 | 54.75435 | 30.29146 | -516.53395 | -540.99684 | 20.806653 | 11.5107548 |  |  |  | -31.2883 | 38.54435 |  | 7.25605 |  | 14.646853
-568.7493 | 52.18292 | 30.29146 | -516.56638 | -538.45784 | 19.8295096 | 11.5107548 |  |  |  | -28.7493 | 35.97292 |  | 7.22362 |  | 13.6697096
-566.2102 | 49.64577 | 30.27432 | -516.56443 | -535.93588 | 18.8653926 | 11.5042416 |  |  |  | -26.2102 | 33.43577 |  | 7.22557 |  | 12.7055926
-563.6711 | 47.0572 | 30.24003 | -516.6139 | -533.43107 | 17.881736 | 11.4912114 |  |  |  | -23.6711 | 30.8472 |  | 7.1761 |  | 11.721936
-561.1321 | 44.50291 | 30.12004 | -516.62919 | -531.01206 | 16.9111058 | 11.4456152 |  |  |  | -21.1321 | 28.29291 |  | 7.16081 |  | 10.7513058
-558.593 | 42.01719 | 30.01718 | -516.57581 | -528.57582 | 15.9665322 | 11.4065284 |  |  |  | -18.593 | 25.80719 |  | 7.21419 |  | 9.8067322
-556.054 | 39.39433 | 29.96575 | -516.65967 | -526.08825 | 14.9698454 | 11.386985 |  |  |  | -16.054 | 23.18433 |  | 7.13033 |  | 8.8100454
-553.5149 | 36.90862 | 29.89718 | -516.60628 | -523.61772 | 14.0252756 | 11.3609284 |  |  |  | -13.5149 | 20.69862 |  | 7.18372 |  | 7.8654756
-550.9758 | 34.35432 | 29.79432 | -516.62148 | -521.18148 | 13.0546416 | 11.3218416 |  |  |  | -10.9758 | 18.14432 |  | 7.16852 |  | 6.8948416
-548.4368 | 31.83432 | 29.69146 | -516.60248 | -518.74534 | 12.0970416 | 11.2827548 |  |  |  | -8.4368 | 15.62432 |  | 7.18752 |  | 5.9372416
-545.8977 | 29.31432 | 29.65718 | -516.58338 | -516.24052 | 11.1394416 | 11.2697284 |  |  |  | -5.8977 | 13.10432 |  | 7.20662 |  | 4.9796416
-543.3586 | 26.76003 | 29.57146 | -516.59857 | -513.78714 | 10.1688114 | 11.2371548 |  |  |  | -3.3586 | 10.55003 |  | 7.19143 |  | 4.0090114
-540.8196 | 24.25717 | 29.43432 | -516.56243 | -511.38528 | 9.2177246 | 11.1850416 |  |  |  | -0.8196 | 8.04717 |  | 7.22757 |  | 3.0579246
-538.2805 | 21.6686 | 29.34861 | -516.6119 | -508.93189 | 8.234068 | 11.1524718 |  |  |  | 1.7195 | 5.4586 |  | 7.1781 |  | 2.074268
-535.7415 | 19.16574 | 29.24575 | -516.57576 | -506.49575 | 7.2829812 | 11.113385 |  |  |  | 4.2585 | 2.95574 |  | 7.21424 |  | 1.1231812
-533.2024 | 16.61145 | 29.16003 | -516.59095 | -504.04237 | 6.312351 | 11.0808114 |  |  |  | 6.7976 | 0.40145 |  | 7.19905 |  | 0.152551
-530.6633 | 14.10859 | 29.07432 | -516.55471 | -501.58898 | 5.3612642 | 11.0482416 |  |  |  | 9.3367 | -2.10141 |  | 7.23529 |  | -0.7985358
-528.1243 | 11.53716 | 28.92003 | -516.58714 | -499.20427 | 4.3841208 | 10.9896114 |  |  |  | 11.8757 | -4.67284 |  | 7.20286 |  | -1.7756792
-525.5852 | 9.017154 | 28.81718 | -516.568046 | -496.76802 | 3.42651852 | 10.9505284 |  |  |  | 14.4148 | -7.192846 |  | 7.221954 |  | -2.73328148
-523.0461 | 6.548579 | 28.73146 | -516.497521 | -494.31464 | 2.48846002 | 10.9179548 |  |  |  | 16.9539 | -9.661421 |  | 7.292479 |  | -3.67133998
-520.5071 | 3.960005 | 28.57718 | -516.547095 | -491.92992 | 1.5048019 | 10.8593284 |  |  |  | 19.4929 | -12.249995 |  | 7.242905 |  | -4.6549981
-517.968 | 1.49143 | 28.49146 | -516.47657 | -489.47654 | 0.5667434 | 10.8267548 |  |  |  | 22.032 | -14.71857 |  | 7.31343 |  | -5.5930566
-515.429 | -1.028573 | 28.40575 | -516.457573 | -487.02325 | -0.39085774 | 10.794185 |  |  |  | 24.571 | -17.238573 |  | 7.332427 |  | -6.55065774
-512.8899 | -3.531433 | 28.2686 | -516.421333 | -484.6213 | -1.34194454 | 10.742068 |  |  |  | 27.1101 | -19.741433 |  | 7.368667 |  | -7.50174454
-510.3509 | -6.034293 | 28.20003 | -516.385193 | -482.15087 | -2.29303134 | 10.7160114 |  |  |  | 29.6491 | -22.244293 |  | 7.404807 |  | -8.45283134
-507.8118 | -8.537152 | 28.0286 | -516.348952 | -479.7832 | -3.24411776 | 10.650868 |  |  |  | 32.1882 | -24.747152 |  | 7.441048 |  | -9.40391776
-505.2727 | -11.02287 | 27.87432 | -516.29557 | -477.39838 | -4.1886906 | 10.5922416 |  |  |  | 34.7273 | -27.23287 |  | 7.49443 |  | -10.3484906
-502.7337 | -13.52573 | 27.75432 | -516.25943 | -474.97938 | -5.1397774 | 10.5466416 |  |  |  | 37.2663 | -29.73573 |  | 7.53057 |  | -11.2995774
-500.1946 | -16.04573 | 27.6686 | -516.24033 | -472.526 | -6.0973774 | 10.514068 |  |  |  | 39.8054 | -32.25573 |  | 7.54967 |  | -12.2571774
-497.6556 | -18.49716 | 27.49718 | -516.15276 | -470.15842 | -7.0289208 | 10.4489284 |  |  |  | 42.3444 | -34.70716 |  | 7.63724 |  | -13.1887208
-495.1165 | -21.03431 | 27.4286 | -516.15081 | -467.6879 | -7.9930378 | 10.422868 |  |  |  | 44.8835 | -37.24431 |  | 7.63919 |  | -14.1528378
-492.5775 | -23.53717 | 27.3086 | -516.11467 | -465.2689 | -8.9441246 | 10.377268 |  |  |  | 47.4225 | -39.74717 |  | 7.67533 |  | -15.1039246
-490.0384 | -26.04003 | 27.20575 | -516.07843 | -462.83265 | -9.8952114 | 10.338185 |  |  |  | 49.9616 | -42.25003 |  | 7.71157 |  | -16.0550114
-487.4993 | -28.49146 | 27.08574 | -515.99076 | -460.41356 | -10.8267548 | 10.2925812 |  |  |  | 52.5007 | -44.70146 |  | 7.79924 |  | -16.9865548
-484.9603 | -31.02861 | 26.9486 | -515.98891 | -458.0117 | -11.7908718 | 10.240468 |  |  |  | 55.0397 | -47.23861 |  | 7.80109 |  | -17.9506718
-482.4212 | -33.48004 | 26.89717 | -515.90124 | -455.52403 | -12.7224152 | 10.2209246 |  |  |  | 57.5788 | -49.69004 |  | 7.88876 |  | -18.8822152
-479.8822 | -35.91433 | 26.67432 | -515.79653 | -453.20788 | -13.6474454 | 10.1362416 |  |  |  | 60.1178 | -52.12433 |  | 7.99347 |  | -19.8072454
-477.3431 | -38.41719 | 26.45146 | -515.76029 | -450.89164 | -14.5985322 | 10.0515548 |  |  |  | 62.6569 | -54.62719 |  | 8.02971 |  | -20.7583322
-474.804 | -40.85147 | 26.28003 | -515.65547 | -448.52397 | -15.5235586 | 9.9864114 |  |  |  | 65.196 | -57.06147 |  | 8.13453 |  | -21.6833586
-472.265 | -43.33719 | 26.36575 | -515.60219 | -445.89925 | -16.4681322 | 10.018985 |  |  |  | 67.735 | -59.54719 |  | 8.18781 |  | -22.6279322
-469.7259 | -45.75434 | 26.36575 | -515.48024 | -443.36015 | -17.3866492 | 10.018985 |  |  |  | 70.2741 | -61.96434 |  | 8.30976 |  | -23.5464492
-467.1869 | -48.24006 | 26.33146 | -515.42696 | -440.85544 | -18.3312228 | 10.0059548 |  |  |  | 72.8131 | -64.45006 |  | 8.36304 |  | -24.4910228
-464.6478 | -50.64006 | 26.2286 | -515.28786 | -438.4192 | -19.2432228 | 9.966868 |  |  |  | 75.3522 | -66.85006 |  | 8.50214 |  | -25.4030228
-462.1088 | -53.1772 | 26.17717 | -515.286 | -435.93163 | -20.207336 | 9.9473246 |  |  |  | 77.8912 | -69.3872 |  | 8.504 |  | -26.367136
-459.5697 | -55.57721 | 26.09146 | -515.14691 | -433.47824 | -21.1193398 | 9.9147548 |  |  |  | 80.4303 | -71.78721 |  | 8.64309 |  | -27.2791398
-457.0306 | -58.04578 | 26.00574 | -515.07638 | -431.02486 | -22.0573964 | 9.8821812 |  |  |  | 82.9694 | -74.25578 |  | 8.71362 |  | -28.2171964
-454.4916 | -60.46293 | 25.95432 | -514.95453 | -428.53728 | -22.9759134 | 9.8626416 |  |  |  | 85.5084 | -76.67293 |  | 8.83547 |  | -29.1357134
-451.9525 | -62.91436 | 25.90289 | -514.86686 | -426.04961 | -23.9074568 | 9.8430982 |  |  |  | 88.0475 | -79.12436 |  | 8.92314 |  | -30.0672568
-449.4135 | -65.40008 | 25.81717 | -514.81358 | -423.59633 | -24.8520304 | 9.8105246 |  |  |  | 90.5865 | -81.61008 |  | 8.97642 |  | -31.0118304
-446.8744 | -67.74865 | 25.78289 | -514.62305 | -421.09151 | -25.744487 | 9.7974982 |  |  |  | 93.1256 | -83.95865 |  | 9.16695 |  | -31.904287
-444.3353 | -70.20008 | 25.7486 | -514.53538 | -418.5867 | -26.6760304 | 9.784468 |  |  |  | 95.6647 | -86.41008 |  | 9.25462 |  | -32.8358304
-441.7963 | -72.60008 | 25.68003 | -514.39638 | -416.11627 | -27.5880304 | 9.7584114 |  |  |  | 98.2037 | -88.81008 |  | 9.39362 |  | -33.7478304
-439.2572 | -75.01723 | 25.66289 | -514.27443 | -413.59431 | -28.5065474 | 9.7518982 |  |  |  | 100.7428 | -91.22723 |  | 9.51557 |  | -34.6663474
-436.7181 | -77.41723 | 25.61146 | -514.13533 | -411.10664 | -29.4185474 | 9.7323548 |  |  |  | 103.2819 | -93.62723 |  | 9.65467 |  | -35.5783474
-434.1791 | -79.85152 | 25.59431 | -514.03062 | -408.58479 | -30.3435776 | 9.7258378 |  |  |  | 105.8209 | -96.06152 |  | 9.75938 |  | -36.5033776
-431.64 | -82.30296 | 25.56003 | -513.94296 | -406.07997 | -31.2751248 | 9.7128114 |  |  |  | 108.36 | -98.51296 |  | 9.84704 |  | -37.4349248
-429.101 | -84.70296 | 25.52574 | -513.80396 | -403.57526 | -32.1871248 | 9.6997812 |  |  |  | 110.899 | -100.91296 |  | 9.98604 |  | -38.3469248
-426.5619 | -87.08582 | 25.49146 | -513.64772 | -401.07044 | -33.0926116 | 9.6867548 |  |  |  | 113.4381 | -103.29582 |  | 10.14228 |  | -39.2524116
-424.0229 | -89.41724 | 25.47432 | -513.44014 | -398.54858 | -33.9785512 | 9.6802416 |  |  |  | 115.9771 | -105.62724 |  | 10.34986 |  | -40.1383512
-421.4838 | -91.85153 | 25.42289 | -513.33533 | -396.06091 | -34.9035814 | 9.6606982 |  |  |  | 118.5162 | -108.06153 |  | 10.45467 |  | -41.0633814
-418.9448 | -94.2344 | 25.44003 | -513.1792 | -393.50477 | -35.809072 | 9.6672114 |  |  |  | 121.0552 | -110.4444 |  | 10.6108 |  | -41.968872
-416.4057 | -96.56583 | 25.40574 | -512.97153 | -390.99996 | -36.6950154 | 9.6541812 |  |  |  | 123.5943 | -112.77583 |  | 10.81847 |  | -42.8548154
-413.8666 | -98.93154 | 25.3886 | -512.79814 | -388.478 | -37.5939852 | 9.647668 |  |  |  | 126.1334 | -115.14154 |  | 10.99186 |  | -43.7537852
-411.3276 | -101.3144 | 25.37146 | -512.642 | -385.95614 | -38.499472 | 9.6411548 |  |  |  | 128.6724 | -117.5244 |  | 11.148 |  | -44.659272
-408.7885 | -103.663 | 25.33717 | -512.4515 | -383.45133 | -39.39194 | 9.6281246 |  |  |  | 131.2115 | -119.873 |  | 11.3385 |  | -45.55174
-406.2495 | -106.0287 | 25.35431 | -512.2782 | -380.89519 | -40.290906 | 9.6346378 |  |  |  | 133.7505 | -122.2387 |  | 11.5118 |  | -46.450706
-403.7104 | -108.3773 | 25.35431 | -512.0877 | -378.35609 | -41.183374 | 9.6346378 |  |  |  | 136.2896 | -124.5873 |  | 11.7023 |  | -47.343174
-401.1713 | -110.743 | 25.33717 | -511.9143 | -375.83413 | -42.08234 | 9.6281246 |  |  |  | 138.8287 | -126.953 |  | 11.8757 |  | -48.24214
-398.6323 | -113.1087 | 25.37146 | -511.741 | -373.26084 | -42.981306 | 9.6411548 |  |  |  | 141.3677 | -129.3187 |  | 12.049 |  | -49.141106
-396.0932 | -115.4058 | 25.37146 | -511.499 | -370.72174 | -43.854204 | 9.6411548 |  |  |  | 143.9068 | -131.6158 |  | 12.291 |  | -50.014004
-393.5541 | -117.8058 | 25.35431 | -511.3599 | -368.19979 | -44.766204 | 9.6346378 |  |  |  | 146.4459 | -134.0158 |  | 12.4301 |  | -50.926004
-391.0151 | -120.0859 | 25.33717 | -511.101 | -365.67793 | -45.632642 | 9.6281246 |  |  |  | 148.9849 | -136.2959 |  | 12.689 |  | -51.792442
-388.476 | -122.4687 | 25.35431 | -510.9447 | -363.12169 | -46.538106 | 9.6346378 |  |  |  | 151.524 | -138.6787 |  | 12.8453 |  | -52.697906
-385.937 | -124.7316 | 25.33717 | -510.6686 | -360.59983 | -47.398008 | 9.6281246 |  |  |  | 154.063 | -140.9416 |  | 13.1214 |  | -53.557808
-383.3979 | -127.0801 | 25.37146 | -510.478 | -358.02644 | -48.290438 | 9.6411548 |  |  |  | 156.6021 | -143.2901 |  | 13.312 |  | -54.450238
-380.8588 | -129.3602 | 25.3886 | -510.219 | -355.4702 | -49.156876 | 9.647668 |  |  |  | 159.1412 | -145.5702 |  | 13.571 |  | -55.316676
-378.3198 | -131.6744 | 25.3886 | -509.9942 | -352.9312 | -50.036272 | 9.647668 |  |  |  | 161.6802 | -147.8844 |  | 13.7958 |  | -56.196072
-375.7808 | -133.9887 | 25.42289 | -509.7695 | -350.35791 | -50.915706 | 9.6606982 |  |  |  | 164.2192 | -150.1987 |  | 14.0205 |  | -57.075506
-373.2417 | -136.303 | 25.40574 | -509.5447 | -347.83596 | -51.79514 | 9.6541812 |  |  |  | 166.7583 | -152.513 |  | 14.2453 |  | -57.95494
-370.7026 | -138.6002 | 25.42289 | -509.3028 | -345.27971 | -52.668076 | 9.6606982 |  |  |  | 169.2974 | -154.8102 |  | 14.4872 |  | -58.827876
-368.1636 | -140.863 | 25.44003 | -509.0266 | -342.72357 | -53.52794 | 9.6672114 |  |  |  | 171.8364 | -157.073 |  | 14.7634 |  | -59.68774
-365.6245 | -143.1602 | 25.45717 | -508.7847 | -340.16733 | -54.400876 | 9.6737246 |  |  |  | 174.3755 | -159.3702 |  | 15.0053 |  | -60.560676
-363.0854 | -145.4059 | 25.45717 | -508.4913 | -337.62823 | -55.254242 | 9.6737246 |  |  |  | 176.9146 | -161.6159 |  | 15.2987 |  | -61.414042
-360.5464 | -147.703 | 25.47432 | -508.2494 | -335.07208 | -56.12714 | 9.6802416 |  |  |  | 179.4536 | -163.913 |  | 15.5406 |  | -62.28694
-358.0073 | -149.9316 | 25.45717 | -507.9389 | -332.55013 | -56.974008 | 9.6737246 |  |  |  | 181.9927 | -166.1416 |  | 15.8511 |  | -63.133808
-355.4683 | -152.2459 | 25.45717 | -507.7142 | -330.01113 | -57.853442 | 9.6737246 |  |  |  | 184.5317 | -168.4559 |  | 16.0758 |  | -64.013242
-352.9292 | -154.423 | 25.45717 | -507.3522 | -327.47203 | -58.68074 | 9.6737246 |  |  |  | 187.0708 | -170.633 |  | 16.4378 |  | -64.84054
-350.3901 | -156.703 | 25.47432 | -507.0931 | -324.91578 | -59.54714 | 9.6802416 |  |  |  | 189.6099 | -172.913 |  | 16.6969 |  | -65.70694
-347.8511 | -158.9316 | 25.45717 | -506.7827 | -322.39393 | -60.394008 | 9.6737246 |  |  |  | 192.1489 | -175.1416 |  | 17.0073 |  | -66.553808
-345.312 | -161.1945 | 25.45717 | -506.5065 | -319.85483 | -61.25391 | 9.6737246 |  |  |  | 194.688 | -177.4045 |  | 17.2835 |  | -67.41371
-342.7729 | -163.423 | 25.47432 | -506.1959 | -317.29858 | -62.10074 | 9.6802416 |  |  |  | 197.2271 | -179.633 |  | 17.5941 |  | -68.26054
-340.2339 | -165.6345 | 25.45717 | -505.8684 | -314.77673 | -62.94111 | 9.6737246 |  |  |  | 199.7661 | -181.8445 |  | 17.9216 |  | -69.10091
-337.6948 | -167.8459 | 25.45717 | -505.5407 | -312.23763 | -63.781442 | 9.6737246 |  |  |  | 202.3052 | -184.0559 |  | 18.2493 |  | -69.941242
-335.1558 | -170.0916 | 25.40574 | -505.2474 | -309.75006 | -64.634808 | 9.6541812 |  |  |  | 204.8442 | -186.3016 |  | 18.5426 |  | -70.794608
-332.6168 | -172.2516 | 25.3886 | -504.8684 | -307.2282 | -65.455608 | 9.647668 |  |  |  | 207.3832 | -188.4616 |  | 18.9216 |  | -71.615408
-330.0777 | -174.5145 | 25.42289 | -504.5922 | -304.65481 | -66.31551 | 9.6606982 |  |  |  | 209.9223 | -190.7245 |  | 19.1978 |  | -72.47531
-327.5386 | -176.7088 | 25.3886 | -504.2474 | -302.15 | -67.149344 | 9.647668 |  |  |  | 212.4614 | -192.9188 |  | 19.5426 |  | -73.309144
-324.9996 | -178.9545 | 25.37146 | -503.9541 | -299.62814 | -68.00271 | 9.6411548 |  |  |  | 215.0004 | -195.1645 |  | 19.8359 |  | -74.16251
-322.4605 | -181.0802 | 25.35431 | -503.5407 | -297.10619 | -68.810476 | 9.6346378 |  |  |  | 217.5395 | -197.2902 |  | 20.2493 |  | -74.970276
-319.9214 | -183.2916 | 25.37146 | -503.213 | -294.54994 | -69.650808 | 9.6411548 |  |  |  | 220.0786 | -199.5016 |  | 20.577 |  | -75.810608
-317.3824 | -185.4345 | 25.33717 | -502.8169 | -292.04523 | -70.46511 | 9.6281246 |  |  |  | 222.6176 | -201.6445 |  | 20.9731 |  | -76.62491
-314.8433 | -187.6974 | 25.28574 | -502.5407 | -289.55756 | -71.325012 | 9.6085812 |  |  |  | 225.1567 | -203.9074 |  | 21.2493 |  | -77.484812
-312.3043 | -189.7888 | 25.2686 | -502.0931 | -287.0357 | -72.119744 | 9.602068 |  |  |  | 227.6957 | -205.9988 |  | 21.6969 |  | -78.279544
-309.7652 | -191.9317 | 25.25146 | -501.6969 | -284.51374 | -72.934046 | 9.5955548 |  |  |  | 230.2348 | -208.1417 |  | 22.0931 |  | -79.093846
-307.2261 | -194.0745 | 25.23431 | -501.3006 | -281.99179 | -73.74831 | 9.5890378 |  |  |  | 232.7739 | -210.2845 |  | 22.4894 |  | -79.90811
-304.6871 | -196.2688 | 25.21717 | -500.9559 | -279.46993 | -74.582144 | 9.5825246 |  |  |  | 235.3129 | -212.4788 |  | 22.8341 |  | -80.741944
-302.148 | -198.4117 | 25.18289 | -500.5597 | -276.96511 | -75.396446 | 9.5694982 |  |  |  | 237.852 | -214.6217 |  | 23.2303 |  | -81.556246
-299.6089 | -200.5031 | 25.1486 | -500.112 | -274.4603 | -76.191178 | 9.556468 |  |  |  | 240.3911 | -216.7131 |  | 23.678 |  | -82.350978
-297.0699 | -202.646 | 25.09717 | -499.7159 | -271.97273 | -77.00548 | 9.5369246 |  |  |  | 242.9301 | -218.856 |  | 24.0741 |  | -83.16528
-294.5308 | -204.7888 | 25.08003 | -499.3196 | -269.45077 | -77.819744 | 9.5304114 |  |  |  | 245.4692 | -220.9988 |  | 24.4704 |  | -83.979544
-291.9918 | -206.8802 | 25.04574 | -498.872 | -266.94606 | -78.614476 | 9.5173812 |  |  |  | 248.0082 | -223.0902 |  | 24.918 |  | -84.774276
-289.4528 | -208.9888 | 24.99431 | -498.4416 | -264.45849 | -79.415744 | 9.4978378 |  |  |  | 250.5472 | -225.1988 |  | 25.3484 |  | -85.575544
-286.9137 | -211.0631 | 24.92574 | -497.9768 | -261.98796 | -80.203978 | 9.4717812 |  |  |  | 253.0863 | -227.2731 |  | 25.8132 |  | -86.363778
-284.3746 | -213.2402 | 24.87432 | -497.6148 | -259.50028 | -81.031276 | 9.4522416 |  |  |  | 255.6254 | -229.4502 |  | 26.1752 |  | -87.191076
-281.8356 | -215.3317 | 24.84003 | -497.1673 | -256.99557 | -81.826046 | 9.4392114 |  |  |  | 258.1644 | -231.5417 |  | 26.6227 |  | -87.985846
-279.2965 | -217.406 | 24.75431 | -496.7025 | -254.54219 | -82.61428 | 9.4066378 |  |  |  | 260.7035 | -233.616 |  | 27.0875 |  | -88.77408
-276.7574 | -219.4631 | 24.72003 | -496.2205 | -252.03737 | -83.395978 | 9.3936114 |  |  |  | 263.2426 | -235.6731 |  | 27.5695 |  | -89.555778
-274.2184 | -221.5545 | 24.65146 | -495.7729 | -249.56694 | -84.19071 | 9.3675548 |  |  |  | 265.7816 | -237.7645 |  | 28.0171 |  | -90.35051
-271.6793 | -223.6974 | 24.61717 | -495.3767 | -247.06213 | -85.005012 | 9.3545246 |  |  |  | 268.3207 | -239.9074 |  | 28.4133 |  | -91.164812
-269.1403 | -225.686 | 24.53146 | -494.8263 | -244.60884 | -85.76068 | 9.3219548 |  |  |  | 270.8597 | -241.896 |  | 28.9637 |  | -91.92048
-266.6012 | -227.7431 | 24.49717 | -494.3443 | -242.10403 | -86.542378 | 9.3089246 |  |  |  | 273.3988 | -243.9531 |  | 29.4457 |  | -92.702178
-264.0621 | -229.8003 | 24.4286 | -493.8624 | -239.6335 | -87.324114 | 9.282868 |  |  |  | 275.9379 | -246.0103 |  | 29.9276 |  | -93.483914
-261.5231 | -231.8746 | 24.37717 | -493.3977 | -237.14593 | -88.112348 | 9.2633246 |  |  |  | 278.4769 | -248.0846 |  | 30.3923 |  | -94.272148
-258.984 | -233.8974 | 24.29146 | -492.8814 | -234.69254 | -88.881012 | 9.2307548 |  |  |  | 281.016 | -250.1074 |  | 30.9086 |  | -95.040812
-256.4449 | -235.886 | 24.24003 | -492.3309 | -232.20487 | -89.63668 | 9.2112114 |  |  |  | 283.5551 | -252.096 |  | 31.4591 |  | -95.79648
-253.9059 | -237.9088 | 24.1886 | -491.8147 | -229.7173 | -90.405344 | 9.191668 |  |  |  | 286.0941 | -254.1188 |  | 31.9753 |  | -96.565144
-251.3668 | -239.966 | 24.13717 | -491.3328 | -227.22963 | -91.18708 | 9.1721246 |  |  |  | 288.6332 | -256.176 |  | 32.4572 |  | -97.34688
-248.8278 | -241.9546 | 24.10288 | -490.7824 | -224.72492 | -91.942748 | 9.1590944 |  |  |  | 291.1722 | -258.1646 |  | 33.0076 |  | -98.102548
-246.2888 | -243.9774 | 24.08574 | -490.2662 | -222.20306 | -92.711412 | 9.1525812 |  |  |  | 293.7112 | -260.1874 |  | 33.5238 |  | -98.871212
-243.7497 | -245.9317 | 24.00003 | -489.6814 | -219.74967 | -93.454046 | 9.1200114 |  |  |  | 296.2503 | -262.1417 |  | 34.1086 |  | -99.613846
-241.2106 | -247.9374 | 23.9486 | -489.148 | -217.262 | -94.216212 | 9.100468 |  |  |  | 298.7894 | -264.1474 |  | 34.642 |  | -100.376012
-238.6716 | -249.9431 | 23.88003 | -488.6147 | -214.79157 | -94.978378 | 9.0744114 |  |  |  | 301.3284 | -266.1531 |  | 35.1753 |  | -101.138178
-236.1325 | -251.8803 | 23.8286 | -488.0128 | -212.3039 | -95.714514 | 9.054868 |  |  |  | 303.8675 | -268.0903 |  | 35.7772 |  | -101.874314
-233.5934 | -253.886 | 23.77717 | -487.4794 | -209.81623 | -96.47668 | 9.0353246 |  |  |  | 306.4066 | -270.096 |  | 36.3106 |  | -102.63648
-231.0544 | -255.8403 | 23.64003 | -486.8947 | -207.41437 | -97.219314 | 8.9832114 |  |  |  | 308.9456 | -272.0503 |  | 36.8953 |  | -103.379114
-228.5153 | -257.8632 | 23.53717 | -486.3785 | -204.97813 | -97.988016 | 8.9441246 |  |  |  | 311.4847 | -274.0732 |  | 37.4115 |  | -104.147816
-225.9763 | -259.7489 | 23.50288 | -485.7252 | -202.47342 | -98.704582 | 8.9310944 |  |  |  | 314.0237 | -275.9589 |  | 38.0648 |  | -104.864382
-223.4372 | -261.7203 | 23.43431 | -485.1575 | -200.00289 | -99.453714 | 8.9050378 |  |  |  | 316.5628 | -277.9303 |  | 38.6325 |  | -105.613514
-220.8981 | -263.6574 | 23.38288 | -484.5555 | -197.51522 | -100.189812 | 8.8854944 |  |  |  | 319.1019 | -279.8674 |  | 39.2345 |  | -106.349612
-218.3591 | -265.6289 | 23.31431 | -483.988 | -195.04479 | -100.938982 | 8.8594378 |  |  |  | 321.6409 | -281.8389 |  | 39.802 |  | -107.098782
-215.82 | -267.5489 | 23.26288 | -483.3689 | -192.55712 | -101.668582 | 8.8398944 |  |  |  | 324.18 | -283.7589 |  | 40.4211 |  | -107.828382
-213.2809 | -269.4346 | 23.24574 | -482.7155 | -190.03516 | -102.385148 | 8.8333812 |  |  |  | 326.7191 | -285.6446 |  | 41.0745 |  | -108.544948
-210.7419 | -271.3889 | 23.17717 | -482.1308 | -187.56473 | -103.127782 | 8.8073246 |  |  |  | 329.2581 | -287.5989 |  | 41.6592 |  | -109.287582
-208.2028 | -273.2917 | 23.07431 | -481.4945 | -185.12849 | -103.850846 | 8.7682378 |  |  |  | 331.7972 | -289.5017 |  | 42.2955 |  | -110.010646
-205.6638 | -275.2118 | 23.05717 | -480.8756 | -182.60663 | -104.580484 | 8.7617246 |  |  |  | 334.3362 | -291.4218 |  | 42.9144 |  | -110.740284
-203.1247 | -277.0803 | 22.97145 | -480.205 | -180.15325 | -105.290514 | 8.729151 |  |  |  | 336.8753 | -293.2903 |  | 43.585 |  | -111.450314
-200.5857 | -279.0003 | 22.93717 | -479.586 | -177.64853 | -106.020114 | 8.7161246 |  |  |  | 339.4143 | -295.2103 |  | 44.204 |  | -112.179914
-198.0466 | -280.8689 | 22.85146 | -478.9155 | -175.19514 | -106.730182 | 8.6835548 |  |  |  | 341.9534 | -297.0789 |  | 44.8745 |  | -112.889982
-195.5076 | -282.7375 | 22.76574 | -478.2451 | -172.74186 | -107.44025 | 8.6509812 |  |  |  | 344.4924 | -298.9475 |  | 45.5449 |  | -113.60005
-192.9685 | -284.606 | 22.7486 | -477.5745 | -170.2199 | -108.15028 | 8.644468 |  |  |  | 347.0315 | -300.816 |  | 46.2155 |  | -114.31008
-190.4294 | -286.4232 | 22.66288 | -476.8526 | -167.76652 | -108.840816 | 8.6118944 |  |  |  | 349.5706 | -302.6332 |  | 46.9374 |  | -115.000616
-187.8904 | -288.326 | 22.56003 | -476.2164 | -165.33037 | -109.56388 | 8.5728114 |  |  |  | 352.1096 | -304.536 |  | 47.5736 |  | -115.72368
-185.3513 | -290.1775 | 22.44003 | -475.5288 | -162.91127 | -110.26745 | 8.5272114 |  |  |  | 354.6487 | -306.3875 |  | 48.2612 |  | -116.42725
-182.8123 | -291.9946 | 22.33717 | -474.8069 | -160.47513 | -110.957948 | 8.4881246 |  |  |  | 357.1877 | -308.2046 |  | 48.9831 |  | -117.117748
-180.2732 | -293.8803 | 22.21717 | -474.1535 | -158.05603 | -111.674514 | 8.4425246 |  |  |  | 359.7268 | -310.0903 |  | 49.6365 |  | -117.834314
-177.7341 | -295.6975 | 22.11431 | -473.4316 | -155.61979 | -112.36505 | 8.4034378 |  |  |  | 362.2659 | -311.9075 |  | 50.3584 |  | -118.52485
-175.1951 | -297.5489 | 21.97717 | -472.744 | -153.21793 | -113.068582 | 8.3513246 |  |  |  | 364.8049 | -313.7589 |  | 51.046 |  | -119.228382
-172.656 | -299.2803 | 21.87431 | -471.9363 | -150.78169 | -113.726514 | 8.3122378 |  |  |  | 367.344 | -315.4903 |  | 51.8537 |  | -119.886314
-170.1169 | -301.0975 | 21.97717 | -471.2144 | -148.13973 | -114.41705 | 8.3513246 |  |  |  | 369.8831 | -317.3075 |  | 52.5756 |  | -120.57685
-167.5779 | -302.9832 | 21.92574 | -470.5611 | -145.65216 | -115.133616 | 8.3317812 |  |  |  | 372.4221 | -319.1932 |  | 53.2289 |  | -121.293416
-165.0388 | -304.7318 | 21.84002 | -469.7706 | -143.19878 | -115.798084 | 8.2992076 |  |  |  | 374.9612 | -320.9418 |  | 54.0194 |  | -121.957884
-162.4998 | -306.5318 | 21.75431 | -469.0316 | -140.74549 | -116.482084 | 8.2666378 |  |  |  | 377.5002 | -322.7418 |  | 54.7584 |  | -122.641884
-159.9607 | -308.2975 | 21.6686 | -468.2582 | -138.2921 | -117.15305 | 8.234068 |  |  |  | 380.0393 | -324.5075 |  | 55.5318 |  | -123.31285
-157.4216 | -310.0804 | 21.5486 | -467.502 | -135.873 | -117.830552 | 8.188468 |  |  |  | 382.5784 | -326.2904 |  | 56.288 |  | -123.990352
-154.8826 | -311.9318 | 21.44574 | -466.8144 | -133.43686 | -118.534084 | 8.1493812 |  |  |  | 385.1174 | -328.1418 |  | 56.9756 |  | -124.693884
-152.3436 | -313.6289 | 21.34288 | -465.9725 | -131.00072 | -119.178982 | 8.1102944 |  |  |  | 387.6564 | -329.8389 |  | 57.8175 |  | -125.338782
-149.8045 | -315.4118 | 21.22288 | -465.2163 | -128.58162 | -119.856484 | 8.0646944 |  |  |  | 390.1955 | -331.6218 |  | 58.5737 |  | -126.016284
-147.2654 | -317.1261 | 21.0686 | -464.3915 | -126.1968 | -120.507918 | 8.006068 |  |  |  | 392.7346 | -333.3361 |  | 59.3985 |  | -126.667718
-144.7264 | -318.8747 | 21.00002 | -463.6011 | -123.72638 | -121.172386 | 7.9800076 |  |  |  | 395.2736 | -335.0847 |  | 60.1889 |  | -127.332186
-142.1873 | -320.6061 | 20.88002 | -462.7934 | -121.30728 | -121.830318 | 7.9344076 |  |  |  | 397.8127 | -336.8161 |  | 60.9966 |  | -127.990118
-139.6483 | -322.3032 | 20.81145 | -461.9515 | -118.83685 | -122.475216 | 7.908351 |  |  |  | 400.3517 | -338.5132 |  | 61.8385 |  | -128.635016
-137.1092 | -324.0518 | 20.7086 | -461.161 | -116.4006 | -123.139684 | 7.869268 |  |  |  | 402.8908 | -340.2618 |  | 62.629 |  | -129.299484
-134.5701 | -325.7661 | 20.58859 | -460.3362 | -113.98151 | -123.791118 | 7.8236642 |  |  |  | 405.4299 | -341.9761 |  | 63.4538 |  | -129.950918
-132.0311 | -327.4632 | 20.4686 | -459.4943 | -111.5625 | -124.436016 | 7.778068 |  |  |  | 407.9689 | -343.6732 |  | 64.2957 |  | -130.595816
-129.492 | -329.1775 | 20.40002 | -458.6695 | -109.09198 | -125.08745 | 7.7520076 |  |  |  | 410.508 | -345.3875 |  | 65.1205 |  | -131.24725
-126.9529 | -330.8918 | 20.28002 | -457.8447 | -106.67288 | -125.738884 | 7.7064076 |  |  |  | 413.0471 | -347.1018 |  | 65.9453 |  | -131.898684
-124.4139 | -332.6232 | 20.12574 | -457.0371 | -104.28816 | -126.396816 | 7.6477812 |  |  |  | 415.5861 | -348.8332 |  | 66.7529 |  | -132.556616
-121.8748 | -334.2347 | 20.02288 | -456.1095 | -101.85192 | -127.009186 | 7.6086944 |  |  |  | 418.1252 | -350.4447 |  | 67.6805 |  | -133.168986
-119.3358 | -335.9147 | 19.92002 | -455.2505 | -99.41578 | -127.647586 | 7.5696076 |  |  |  | 420.6642 | -352.1247 |  | 68.5395 |  | -133.807386
-116.7967 | -337.5947 | 19.81717 | -454.3914 | -96.97953 | -128.285986 | 7.5305246 |  |  |  | 423.2033 | -353.8047 |  | 69.3986 |  | -134.445786
-114.2576 | -339.2747 | 19.88574 | -453.5323 | -94.37186 | -128.924386 | 7.5565812 |  |  |  | 425.7424 | -355.4847 |  | 70.2577 |  | -135.084186
-111.7186 | -340.9547 | 19.78288 | -452.6733 | -91.93572 | -129.562786 | 7.5174944 |  |  |  | 428.2814 | -357.1647 |  | 71.1167 |  | -135.722586
-109.1796 | -342.549 | 19.73145 | -451.7286 | -89.44815 | -130.16862 | 7.497951 |  |  |  | 430.8204 | -358.759 |  | 72.0614 |  | -136.32842
-106.6405 | -344.1947 | 19.62859 | -450.8352 | -87.01191 | -130.793986 | 7.4588642 |  |  |  | 433.3595 | -360.4047 |  | 72.9548 |  | -136.953786
-104.1014 | -345.8747 | 19.54288 | -449.9761 | -84.55852 | -131.432386 | 7.4262944 |  |  |  | 435.8986 | -362.0847 |  | 73.8139 |  | -137.592186
-101.5624 | -347.5033 | 19.44002 | -449.0657 | -82.12238 | -132.051254 | 7.3872076 |  |  |  | 438.4376 | -363.7133 |  | 74.7243 |  | -138.211054
-99.02332 | -349.0633 | 19.38859 | -448.08662 | -79.63473 | -132.644054 | 7.3676642 |  |  |  | 440.97668 | -365.2733 |  | 75.70338 |  | -138.803854
-96.48425 | -350.7261 | 19.26859 | -447.21035 | -77.21566 | -133.275918 | 7.3220642 |  |  |  | 443.51575 | -366.9361 |  | 76.57965 |  | -139.435718
-93.94519 | -352.3033 | 19.20002 | -446.24849 | -74.74517 | -133.875254 | 7.2960076 |  |  |  | 446.05481 | -368.5133 |  | 77.54151 |  | -140.035054
-91.40613 | -353.9318 | 19.13145 | -445.33793 | -72.27468 | -134.494084 | 7.269951 |  |  |  | 448.59387 | -370.1418 |  | 78.45207 |  | -140.653884
-88.86707 | -355.509 | 19.08002 | -444.37607 | -69.78705 | -135.09342 | 7.2504076 |  |  |  | 451.13293 | -371.719 |  | 79.41393 |  | -141.25322
-86.328 | -357.1033 | 18.97717 | -443.4313 | -67.35083 | -135.699254 | 7.2113246 |  |  |  | 453.672 | -373.3133 |  | 80.3587 |  | -141.859054
-83.78894 | -358.6976 | 18.92574 | -442.48654 | -64.8632 | -136.305088 | 7.1917812 |  |  |  | 456.21106 | -374.9076 |  | 81.30346 |  | -142.464888
-81.24988 | -360.2576 | 18.94288 | -441.50748 | -62.307 | -136.897888 | 7.1982944 |  |  |  | 458.75012 | -376.4676 |  | 82.28252 |  | -143.057688
-78.71082 | -361.8004 | 18.92574 | -440.51122 | -59.78508 | -137.484152 | 7.1917812 |  |  |  | 461.28918 | -378.0104 |  | 83.27878 |  | -143.643952
-76.17175 | -363.3947 | 18.87431 | -439.56645 | -57.29744 | -138.089986 | 7.1722378 |  |  |  | 463.82825 | -379.6047 |  | 84.22355 |  | -144.249786
-73.63269 | -364.9547 | 18.78859 | -438.58739 | -54.8441 | -138.682786 | 7.1396642 |  |  |  | 466.36731 | -381.1647 |  | 85.20261 |  | -144.842586
-71.09363 | -366.5147 | 18.68574 | -437.60833 | -52.40789 | -139.275586 | 7.1005812 |  |  |  | 468.90637 | -382.7247 |  | 86.18167 |  | -145.435386
-68.55457 | -368.0919 | 18.65145 | -436.64647 | -49.90312 | -139.874922 | 7.087551 |  |  |  | 471.44543 | -384.3019 |  | 87.14353 |  | -146.034722
-66.01556 | -369.5147 | 18.61716 | -435.53026 | -47.3984 | -140.415586 | 7.0745208 |  |  |  | 473.98444 | -385.7247 |  | 88.25974 |  | -146.575386
-63.4765 | -371.109 | 18.56573 | -434.5855 | -44.91077 | -141.02142 | 7.0549774 |  |  |  | 476.5235 | -387.319 |  | 89.2045 |  | -147.18122
-60.93744 | -372.7033 | 18.51431 | -433.64074 | -42.42313 | -141.627254 | 7.0354378 |  |  |  | 479.06256 | -388.9133 |  | 90.14926 |  | -147.787054
-58.39838 | -374.1604 | 18.49716 | -432.55878 | -39.90122 | -142.180952 | 7.0289208 |  |  |  | 481.60162 | -390.3704 |  | 91.23122 |  | -148.340752
-55.85931 | -375.6176 | 18.42859 | -431.47691 | -37.43072 | -142.734688 | 7.0028642 |  |  |  | 484.14069 | -391.8276 |  | 92.31309 |  | -148.894488
-53.32025 | -377.1433 | 18.41145 | -430.46355 | -34.9088 | -143.314454 | 6.996351 |  |  |  | 486.67975 | -393.3533 |  | 93.32645 |  | -149.474254
-50.78119 | -378.6176 | 18.37716 | -429.39879 | -32.40403 | -143.874688 | 6.9833208 |  |  |  | 489.21881 | -394.8276 |  | 94.39121 |  | -150.034488
-48.24213 | -380.1604 | 18.37716 | -428.40253 | -29.86497 | -144.460952 | 6.9833208 |  |  |  | 491.75787 | -396.3704 |  | 95.38747 |  | -150.620752
-45.70306 | -381.6004 | 18.34288 | -427.30346 | -27.36018 | -145.008152 | 6.9702944 |  |  |  | 494.29694 | -397.8104 |  | 96.48654 |  | -151.167952
-43.164 | -383.0747 | 18.36002 | -426.2387 | -24.80398 | -145.568386 | 6.9768076 |  |  |  | 496.836 | -399.2847 |  | 97.5513 |  | -151.728186
-40.62494 | -384.5662 | 18.34288 | -425.19114 | -22.28206 | -146.135156 | 6.9702944 |  |  |  | 499.37506 | -400.7762 |  | 98.59886 |  | -152.294956
-38.08588 | -386.0404 | 18.34288 | -424.12628 | -19.743 | -146.695352 | 6.9702944 |  |  |  | 501.91412 | -402.2504 |  | 99.66372 |  | -152.855152
-35.54681 | -387.429 | 18.39431 | -422.97581 | -17.1525 | -147.22302 | 6.9898378 |  |  |  | 504.45319 | -403.639 |  | 100.81419 |  | -153.38282
-33.00775 | -388.9033 | 18.37716 | -421.91105 | -14.63059 | -147.783254 | 6.9833208 |  |  |  | 506.99225 | -405.1133 |  | 101.87895 |  | -153.943054
-30.46869 | -390.3947 | 18.37716 | -420.86339 | -12.09153 | -148.349986 | 6.9833208 |  |  |  | 509.53131 | -406.6047 |  | 102.92661 |  | -154.509786
-27.92963 | -391.8347 | 18.36002 | -419.76433 | -9.56961 | -148.897186 | 6.9768076 |  |  |  | 512.07037 | -408.0447 |  | 104.02567 |  | -155.056986
-25.39056 | -393.2404 | 18.34288 | -418.63096 | -7.04768 | -149.431352 | 6.9702944 |  |  |  | 514.60944 | -409.4504 |  | 105.15904 |  | -155.591152
-22.85156 | -394.6462 | 18.30859 | -417.49776 | -4.54297 | -149.965556 | 6.9572642 |  |  |  | 517.14844 | -410.8562 |  | 106.29224 |  | -156.125356
-20.3125 | -396.069 | 18.34288 | -416.3815 | -1.96962 | -150.50622 | 6.9702944 |  |  |  | 519.6875 | -412.279 |  | 107.4085 |  | -156.66602
-17.77344 | -397.509 | 18.32574 | -415.28244 | 0.5523 | -151.05342 | 6.9637812 |  |  |  | 522.22656 | -413.719 |  | 108.50756 |  | -157.21322
-15.23438 | -398.9147 | 18.30859 | -414.14908 | 3.07421 | -151.587586 | 6.9572642 |  |  |  | 524.76562 | -415.1247 |  | 109.64092 |  | -157.747386
-12.69531 | -400.269 | 18.29145 | -412.96431 | 5.59614 | -152.10222 | 6.950751 |  |  |  | 527.30469 | -416.479 |  | 110.82569 |  | -158.26202
-10.15625 | -401.6576 | 18.30859 | -411.81385 | 8.15234 | -152.629888 | 6.9572642 |  |  |  | 529.84375 | -417.8676 |  | 111.97615 |  | -158.789688
-7.617188 | -403.1147 | 18.27431 | -410.731888 | 10.657122 | -153.183586 | 6.9442378 |  |  |  | 532.382812 | -419.3247 |  | 113.058112 |  | -159.343386
-5.078125 | -404.4348 | 18.34288 | -409.512925 | 13.264755 | -153.685224 | 6.9702944 |  |  |  | 534.921875 | -420.6448 |  | 114.277075 |  | -159.845024
-2.539063 | -405.7548 | 18.41145 | -408.293863 | 15.872387 | -154.186824 | 6.996351 |  |  |  | 537.460937 | -421.9648 |  | 115.496137 |  | -160.346624
0 | -407.1605 | 18.41145 | -407.1605 | 18.41145 | -154.72099 | 6.996351 |  |  |  | 540 | -423.3705 |  | 116.6295 |  | -160.88079
2.539063 | -391.869 | 18.42859 | -389.329937 | 20.967653 | -148.91022 | 7.0028642 |  |  |  | 542.539063 | -408.079 |  | 134.460063 |  | -155.07002
5.078125 | 16.62859 | 18.46288 | 21.706715 | 23.541005 | 6.3188642 | 7.0158944 |  |  |  | 545.078125 | 0.41859 |  | 545.496715 |  | 0.1590642
7.617188 | 17.41716 | 18.51431 | 25.034348 | 26.131498 | 6.6185208 | 7.0354378 |  |  |  | 547.617188 | 1.20716 |  | 548.824348 |  | 0.4587208
10.15625 | 17.58859 | 18.51431 | 27.74484 | 28.67056 | 6.6836642 | 7.0354378 |  |  |  | 550.15625 | 1.37859 |  | 551.53484 |  | 0.5238642
12.69531 | 17.67431 | 18.53145 | 30.36962 | 31.22676 | 6.7162378 | 7.041951 |  |  |  | 552.69531 | 1.46431 |  | 554.15962 |  | 0.5564378
15.23438 | 17.74288 | 18.53145 | 32.97726 | 33.76583 | 6.7422944 | 7.041951 |  |  |  | 555.23438 | 1.53288 |  | 556.76726 |  | 0.5824944
17.77344 | 17.82859 | 18.56573 | 35.60203 | 36.33917 | 6.7748642 | 7.0549774 |  |  |  | 557.77344 | 1.61859 |  | 559.39203 |  | 0.6150642
20.3125 | 17.88002 | 18.56573 | 38.19252 | 38.87823 | 6.7944076 | 7.0549774 |  |  |  | 560.3125 | 1.67002 |  | 561.98252 |  | 0.6346076
22.8515 | 17.96573 | 18.60002 | 40.81723 | 41.45152 | 6.8269774 | 7.0680076 |  |  |  | 562.8515 | 1.75573 |  | 564.60723 |  | 0.6671774
25.39056 | 18.01716 | 18.60002 | 43.40772 | 43.99058 | 6.8465208 | 7.0680076 |  |  |  | 565.39056 | 1.80716 |  | 567.19772 |  | 0.6867208
27.92963 | 18.06859 | 18.63431 | 45.99822 | 46.56394 | 6.8660642 | 7.0810378 |  |  |  | 567.92963 | 1.85859 |  | 569.78822 |  | 0.7062642
30.46869 | 18.13716 | 18.61716 | 48.60585 | 49.08585 | 6.8921208 | 7.0745208 |  |  |  | 570.46869 | 1.92716 |  | 572.39585 |  | 0.7323208
33.00775 | 18.20574 | 18.63431 | 51.21349 | 51.64206 | 6.9181812 | 7.0810378 |  |  |  | 573.00775 | 1.99574 |  | 575.00349 |  | 0.7583812
35.54681 | 18.20574 | 18.63431 | 53.75255 | 54.18112 | 6.9181812 | 7.0810378 |  |  |  | 575.54681 | 1.99574 |  | 577.54255 |  | 0.7583812
38.08588 | 18.27431 | 18.66859 | 56.36019 | 56.75447 | 6.9442378 | 7.0940642 |  |  |  | 578.08588 | 2.06431 |  | 580.15019 |  | 0.7844378
40.62494 | 18.29145 | 18.63431 | 58.91639 | 59.25925 | 6.950751 | 7.0810378 |  |  |  | 580.62494 | 2.08145 |  | 582.70639 |  | 0.790951
43.16406 | 18.32574 | 18.61716 | 61.4898 | 61.78122 | 6.9637812 | 7.0745208 |  |  |  | 583.16406 | 2.11574 |  | 585.2798 |  | 0.8039812
45.703 | 18.37716 | 18.65145 | 64.08016 | 64.35445 | 6.9833208 | 7.087551 |  |  |  | 585.703 | 2.16716 |  | 587.87016 |  | 0.8235208
48.24207 | 18.46288 | 18.65145 | 66.70495 | 66.89352 | 7.0158944 | 7.087551 |  |  |  | 588.24207 | 2.25288 |  | 590.49495 |  | 0.8560944
50.78113 | 18.42859 | 18.63431 | 69.20972 | 69.41544 | 7.0028642 | 7.0810378 |  |  |  | 590.78113 | 2.21859 |  | 592.99972 |  | 0.8430642
53.32019 | 18.41145 | 18.66859 | 71.73164 | 71.98878 | 6.996351 | 7.0940642 |  |  |  | 593.32019 | 2.20145 |  | 595.52164 |  | 0.836551
55.85925 | 18.41145 | 18.63431 | 74.2707 | 74.49356 | 6.996351 | 7.0810378 |  |  |  | 595.85925 | 2.20145 |  | 598.0607 |  | 0.836551
58.39832 | 18.37716 | 18.61716 | 76.77548 | 77.01548 | 6.9833208 | 7.0745208 |  |  |  | 598.39832 | 2.16716 |  | 600.56548 |  | 0.8235208
60.93738 | 18.32574 | 18.60002 | 79.26312 | 79.5374 | 6.9637812 | 7.0680076 |  |  |  | 600.93738 | 2.11574 |  | 603.05312 |  | 0.8039812
63.47644 | 18.29145 | 18.58288 | 81.76789 | 82.05932 | 6.950751 | 7.0614944 |  |  |  | 603.47644 | 2.08145 |  | 605.55789 |  | 0.790951
66.0155 | 18.25716 | 18.56573 | 84.27266 | 84.58123 | 6.9377208 | 7.0549774 |  |  |  | 606.0155 | 2.04716 |  | 608.06266 |  | 0.7779208
68.55457 | 18.22288 | 18.54859 | 86.77745 | 87.10316 | 6.9246944 | 7.0484642 |  |  |  | 608.55457 | 2.01288 |  | 610.56745 |  | 0.7648944
71.09363 | 18.12002 | 18.53145 | 89.21365 | 89.62508 | 6.8856076 | 7.041951 |  |  |  | 611.09363 | 1.91002 |  | 613.00365 |  | 0.7258076
73.63269 | 18.06859 | 18.49716 | 91.70128 | 92.12985 | 6.8660642 | 7.0289208 |  |  |  | 613.63269 | 1.85859 |  | 615.49128 |  | 0.7062642
76.17175 | 17.98288 | 18.46288 | 94.15463 | 94.63463 | 6.8334944 | 7.0158944 |  |  |  | 616.17175 | 1.77288 |  | 617.94463 |  | 0.6736944
78.71082 | 17.89716 | 18.46288 | 96.60798 | 97.1737 | 6.8009208 | 7.0158944 |  |  |  | 618.71082 | 1.68716 |  | 620.39798 |  | 0.6411208
81.24988 | 17.82859 | 18.41145 | 99.07847 | 99.66133 | 6.7748642 | 6.996351 |  |  |  | 621.24988 | 1.61859 |  | 622.86847 |  | 0.6150642
83.78894 | 17.72573 | 18.37716 | 101.51467 | 102.1661 | 6.7357774 | 6.9833208 |  |  |  | 623.78894 | 1.51573 |  | 625.30467 |  | 0.5759774
86.328 | 17.60573 | 18.36002 | 103.93373 | 104.68802 | 6.6901774 | 6.9768076 |  |  |  | 626.328 | 1.39573 |  | 627.72373 |  | 0.5303774
88.86707 | 17.53716 | 18.32574 | 106.40423 | 107.19281 | 6.6641208 | 6.9637812 |  |  |  | 628.86707 | 1.32716 |  | 630.19423 |  | 0.5043208
91.40613 | 17.43431 | 18.29145 | 108.84044 | 109.69758 | 6.6250378 | 6.950751 |  |  |  | 631.40613 | 1.22431 |  | 632.63044 |  | 0.4652378
93.94519 | 17.24574 | 18.22288 | 111.19093 | 112.16807 | 6.5533812 | 6.9246944 |  |  |  | 633.94519 | 1.03574 |  | 634.98093 |  | 0.3935812
96.48425 | 17.05716 | 18.18859 | 113.54141 | 114.67284 | 6.4817208 | 6.9116642 |  |  |  | 636.48425 | 0.84716 |  | 637.33141 |  | 0.3219208
99.02332 | 16.8343 | 18.13716 | 115.85762 | 117.16048 | 6.397034 | 6.8921208 |  |  |  | 639.02332 | 0.6243 |  | 639.64762 |  | 0.237234
101.5624 | 16.68002 | 18.06859 | 118.24242 | 119.63099 | 6.3384076 | 6.8660642 |  |  |  | 641.5624 | 0.47002 |  | 642.03242 |  | 0.1786076
104.1014 | 16.66288 | 18.03431 | 120.76428 | 122.13571 | 6.3318944 | 6.8530378 |  |  |  | 644.1014 | 0.45288 |  | 644.55428 |  | 0.1720944
106.6405 | 17.82859 | 17.96573 | 124.46909 | 124.60623 | 6.7748642 | 6.8269774 |  |  |  | 646.6405 | 1.61859 |  | 648.25909 |  | 0.6150642
109.1796 | 17.82859 | 17.93145 | 127.00819 | 127.11105 | 6.7748642 | 6.813951 |  |  |  | 649.1796 | 1.61859 |  | 650.79819 |  | 0.6150642
111.7186 | 17.81145 | 17.88002 | 129.53005 | 129.59862 | 6.768351 | 6.7944076 |  |  |  | 651.7186 | 1.60145 |  | 653.32005 |  | 0.608551
114.2577 | 17.72573 | 17.81145 | 131.98343 | 132.06915 | 6.7357774 | 6.768351 |  |  |  | 654.2577 | 1.51573 |  | 655.77343 |  | 0.5759774
116.7968 | 17.69145 | 17.77716 | 134.48825 | 134.57396 | 6.722751 | 6.7553208 |  |  |  | 656.7968 | 1.48145 |  | 658.27825 |  | 0.562951
119.3358 | 17.64002 | 17.74288 | 136.97582 | 137.07868 | 6.7032076 | 6.7422944 |  |  |  | 659.3358 | 1.43002 |  | 660.76582 |  | 0.5434076
121.8749 | 17.74288 | 17.69145 | 139.61778 | 139.56635 | 6.7422944 | 6.722751 |  |  |  | 661.8749 | 1.53288 |  | 663.40778 |  | 0.5824944
124.4139 | 18.06859 | 17.65716 | 142.48249 | 142.07106 | 6.8660642 | 6.7097208 |  |  |  | 664.4139 | 1.85859 |  | 666.27249 |  | 0.7062642
126.953 | 18.01716 | 17.58859 | 144.97016 | 144.54159 | 6.8465208 | 6.6836642 |  |  |  | 666.953 | 1.80716 |  | 668.76016 |  | 0.6867208
129.4921 | 17.96573 | 17.57145 | 147.45783 | 147.06355 | 6.8269774 | 6.677151 |  |  |  | 669.4921 | 1.75573 |  | 671.24783 |  | 0.6671774
132.0311 | 17.94859 | 17.52002 | 149.97969 | 149.55112 | 6.8204642 | 6.6576076 |  |  |  | 672.0311 | 1.73859 |  | 673.76969 |  | 0.6606642
134.5701 | 17.82859 | 17.52002 | 152.39869 | 152.09012 | 6.7748642 | 6.6576076 |  |  |  | 674.5701 | 1.61859 |  | 676.18869 |  | 0.6150642
137.1091 | 17.76002 | 17.46859 | 154.86912 | 154.57769 | 6.7488076 | 6.6380642 |  |  |  | 677.1091 | 1.55002 |  | 678.65912 |  | 0.5890076
139.6482 | 17.69145 | 17.41716 | 157.33965 | 157.06536 | 6.722751 | 6.6185208 |  |  |  | 679.6482 | 1.48145 |  | 681.12965 |  | 0.562951
142.1873 | 17.62288 | 17.33145 | 159.81018 | 159.51875 | 6.6966944 | 6.585951 |  |  |  | 682.1873 | 1.41288 |  | 683.60018 |  | 0.5368944
144.7263 | 17.57145 | 17.29716 | 162.29775 | 162.02346 | 6.677151 | 6.5729208 |  |  |  | 684.7263 | 1.36145 |  | 686.08775 |  | 0.517351
147.2654 | 17.45145 | 17.22859 | 164.71685 | 164.49399 | 6.631551 | 6.5468642 |  |  |  | 687.2654 | 1.24145 |  | 688.50685 |  | 0.471751
149.8044 | 17.36573 | 17.19431 | 167.17013 | 166.99871 | 6.5989774 | 6.5338378 |  |  |  | 689.8044 | 1.15573 |  | 690.96013 |  | 0.4391774
152.3435 | 17.22859 | 17.12573 | 169.57209 | 169.46923 | 6.5468642 | 6.5077774 |  |  |  | 692.3435 | 1.01859 |  | 693.36209 |  | 0.3870642
154.8826 | 17.10859 | 17.09145 | 171.99119 | 171.97405 | 6.5012642 | 6.494751 |  |  |  | 694.8826 | 0.89859 |  | 695.78119 |  | 0.3414642
157.4216 | 16.95431 | 17.02288 | 174.37591 | 174.44448 | 6.4426378 | 6.4686944 |  |  |  | 697.4216 | 0.74431 |  | 698.16591 |  | 0.2828378
159.9607 | 16.8343 | 16.98859 | 176.795 | 176.94929 | 6.397034 | 6.4556642 |  |  |  | 699.9607 | 0.6243 |  | 700.585 |  | 0.237234
162.4998 | 16.73145 | 16.93716 | 179.23125 | 179.43696 | 6.357951 | 6.4361208 |  |  |  | 702.4998 | 0.52145 |  | 703.02125 |  | 0.198151
165.0388 | 16.59431 | 16.85145 | 181.63311 | 181.89025 | 6.3058378 | 6.403551 |  |  |  | 705.0388 | 0.38431 |  | 705.42311 |  | 0.1460378
167.5779 | 16.44002 | 16.80002 | 184.01792 | 184.37792 | 6.2472076 | 6.3840076 |  |  |  | 707.5779 | 0.23002 |  | 707.80792 |  | 0.0874076
170.1169 | 16.25145 | 16.73145 | 186.36835 | 186.84835 | 6.175551 | 6.357951 |  |  |  | 710.1169 | 0.04145 |  | 710.15835 |  | 0.015751
172.656 | 16.13145 | 16.68002 | 188.78745 | 189.33602 | 6.129951 | 6.3384076 |  |  |  | 712.656 | -0.07855 |  | 712.57745 |  | -0.029849
175.1951 | 15.96002 | 16.61145 | 191.15512 | 191.80655 | 6.0648076 | 6.312351 |  |  |  | 715.1951 | -0.24998 |  | 714.94512 |  | -0.0949924
177.7341 | 15.77145 | 16.57716 | 193.50555 | 194.31126 | 5.993151 | 6.2993208 |  |  |  | 717.7341 | -0.43855 |  | 717.29555 |  | -0.166649
180.2732 | 15.60002 | 16.50859 | 195.87322 | 196.78179 | 5.9280076 | 6.2732642 |  |  |  | 720.2732 | -0.60998 |  | 719.66322 |  | -0.2317924
182.8123 | 15.42859 | 16.45716 | 198.24089 | 199.26946 | 5.8628642 | 6.2537208 |  |  |  | 722.8123 | -0.78141 |  | 722.03089 |  | -0.2969358
185.3513 | 15.2743 | 16.37145 | 200.6256 | 201.72275 | 5.804234 | 6.221151 |  |  |  | 725.3513 | -0.9357 |  | 724.4156 |  | -0.355566
187.8904 | 15.08573 | 16.30288 | 202.97613 | 204.19328 | 5.7325774 | 6.1950944 |  |  |  | 727.8904 | -1.12427 |  | 726.76613 |  | -0.4272226
190.4294 | 14.81145 | 16.20002 | 205.24085 | 206.62942 | 5.628351 | 6.1560076 |  |  |  | 730.4294 | -1.39855 |  | 729.03085 |  | -0.531449
192.9685 | 15.56573 | 16.14859 | 208.53423 | 209.11709 | 5.9149774 | 6.1364642 |  |  |  | 732.9685 | -0.64427 |  | 732.32423 |  | -0.2448226
195.5076 | 16.30288 | 16.08002 | 211.81048 | 211.58762 | 6.1950944 | 6.1104076 |  |  |  | 735.5076 | 0.09288 |  | 735.60048 |  | 0.0352944
198.0466 | 16.20002 | 16.01145 | 214.24662 | 214.05805 | 6.1560076 | 6.084351 |  |  |  | 738.0466 | -0.00998 |  | 738.03662 |  | -0.0037924
200.5857 | 16.02859 | 15.94288 | 216.61429 | 216.52858 | 6.0908642 | 6.0582944 |  |  |  | 740.5857 | -0.18141 |  | 740.40429 |  | -0.0689358
203.1248 | 15.94288 | 15.85716 | 219.06768 | 218.98196 | 6.0582944 | 6.0257208 |  |  |  | 743.1248 | -0.26712 |  | 742.85768 |  | -0.1015056
205.6638 | 15.82288 | 15.78859 | 221.48668 | 221.45239 | 6.0126944 | 5.9996642 |  |  |  | 745.6638 | -0.38712 |  | 745.27668 |  | -0.1471056
208.2029 | 15.70288 | 15.68573 | 223.90578 | 223.88863 | 5.9670944 | 5.9605774 |  |  |  | 748.2029 | -0.50712 |  | 747.69578 |  | -0.1927056
210.7419 | 15.53145 | 15.60002 | 226.27335 | 226.34192 | 5.901951 | 5.9280076 |  |  |  | 750.7419 | -0.67855 |  | 750.06335 |  | -0.257849
213.281 | 15.41145 | 15.53145 | 228.69245 | 228.81245 | 5.856351 | 5.901951 |  |  |  | 753.281 | -0.79855 |  | 752.48245 |  | -0.303449
215.8201 | 15.29145 | 15.44573 | 231.11155 | 231.26583 | 5.810751 | 5.8693774 |  |  |  | 755.8201 | -0.91855 |  | 754.90155 |  | -0.349049
218.3591 | 15.17145 | 15.37716 | 233.53055 | 233.73626 | 5.765151 | 5.8433208 |  |  |  | 758.3591 | -1.03855 |  | 757.32055 |  | -0.394649
220.8982 | 14.98287 | 15.29145 | 235.88107 | 236.18965 | 5.6934906 | 5.810751 |  |  |  | 760.8982 | -1.22713 |  | 759.67107 |  | -0.4663094
223.4371 | 14.86287 | 15.22287 | 238.29997 | 238.65997 | 5.6478906 | 5.7846906 |  |  |  | 763.4371 | -1.34713 |  | 762.08997 |  | -0.5119094
225.9762 | 14.65716 | 15.13716 | 240.63336 | 241.11336 | 5.5697208 | 5.7521208 |  |  |  | 765.9762 | -1.55284 |  | 764.42336 |  | -0.5900792
228.5153 | 14.4343 | 15.0343 | 242.9496 | 243.5496 | 5.485034 | 5.713034 |  |  |  | 768.5153 | -1.7757 |  | 766.7396 |  | -0.674766
231.0543 | 14.17716 | 14.96573 | 245.23146 | 246.02003 | 5.3873208 | 5.6869774 |  |  |  | 771.0543 | -2.03284 |  | 769.02146 |  | -0.7724792
233.5934 | 13.9543 | 14.84573 | 247.5477 | 248.43913 | 5.302634 | 5.6413774 |  |  |  | 773.5934 | -2.2557 |  | 771.3377 |  | -0.857166
236.1324 | 13.74859 | 14.74287 | 249.88099 | 250.87527 | 5.2244642 | 5.6022906 |  |  |  | 776.1324 | -2.46141 |  | 773.67099 |  | -0.9353358
238.6715 | 13.50859 | 14.64002 | 252.18009 | 253.31152 | 5.1332642 | 5.5632076 |  |  |  | 778.6715 | -2.70141 |  | 775.97009 |  | -1.0265358
241.2106 | 14.26287 | 14.5543 | 255.47347 | 255.7649 | 5.4198906 | 5.530634 |  |  |  | 781.2106 | -1.94713 |  | 779.26347 |  | -0.7399094
243.7496 | 15.2743 | 14.46859 | 259.0239 | 258.21819 | 5.804234 | 5.4980642 |  |  |  | 783.7496 | -0.9357 |  | 782.8139 |  | -0.355566
246.2887 | 15.13716 | 14.3143 | 261.42586 | 260.603 | 5.7521208 | 5.439434 |  |  |  | 786.2887 | -1.07284 |  | 785.21586 |  | -0.4076792
248.8278 | 15.05145 | 14.22859 | 263.87925 | 263.05639 | 5.719551 | 5.4068642 |  |  |  | 788.8278 | -1.15855 |  | 787.66925 |  | -0.440249
251.3668 | 14.93145 | 14.16002 | 266.29825 | 265.52682 | 5.673951 | 5.3808076 |  |  |  | 791.3668 | -1.27855 |  | 790.08825 |  | -0.485849
253.9059 | 14.82859 | 14.0743 | 268.73449 | 267.9802 | 5.6348642 | 5.348234 |  |  |  | 793.9059 | -1.38141 |  | 792.52449 |  | -0.5249358
256.4449 | 14.70859 | 14.00573 | 271.15349 | 270.45063 | 5.5892642 | 5.3221774 |  |  |  | 796.4449 | -1.50141 |  | 794.94349 |  | -0.5705358
258.984 | 14.57145 | 13.9543 | 273.55545 | 272.9383 | 5.537151 | 5.302634 |  |  |  | 798.984 | -1.63855 |  | 797.34545 |  | -0.622649
261.5231 | 14.46859 | 13.86859 | 275.99169 | 275.39169 | 5.4980642 | 5.2700642 |  |  |  | 801.5231 | -1.74141 |  | 799.78169 |  | -0.6617358
264.0621 | 14.38287 | 13.80002 | 278.44497 | 277.86212 | 5.4654906 | 5.2440076 |  |  |  | 804.0621 | -1.82713 |  | 802.23497 |  | -0.6943094
266.6012 | 14.29716 | 13.76573 | 280.89836 | 280.36693 | 5.4329208 | 5.2309774 |  |  |  | 806.6012 | -1.91284 |  | 804.68836 |  | -0.7268792
269.1403 | 14.1943 | 13.66287 | 283.3346 | 282.80317 | 5.393834 | 5.1918906 |  |  |  | 809.1403 | -2.0157 |  | 807.1246 |  | -0.765966
271.6793 | 14.0743 | 13.61144 | 285.7536 | 285.29074 | 5.348234 | 5.1723472 |  |  |  | 811.6793 | -2.1357 |  | 809.5436 |  | -0.811566
274.2184 | 13.98859 | 13.50859 | 288.20699 | 287.72699 | 5.3156642 | 5.1332642 |  |  |  | 814.2184 | -2.22141 |  | 811.99699 |  | -0.8441358
276.7574 | 13.93716 | 13.44002 | 290.69456 | 290.19742 | 5.2961208 | 5.1072076 |  |  |  | 816.7574 | -2.27284 |  | 814.48456 |  | -0.8636792
279.2965 | 13.85144 | 13.37144 | 293.14794 | 292.66794 | 5.2635472 | 5.0811472 |  |  |  | 819.2965 | -2.35856 |  | 816.93794 |  | -0.8962528
281.8356 | 13.73144 | 13.3543 | 295.56704 | 295.1899 | 5.2179472 | 5.074634 |  |  |  | 821.8356 | -2.47856 |  | 819.35704 |  | -0.9418528
284.3746 | 13.66287 | 13.26859 | 298.03747 | 297.64319 | 5.1918906 | 5.0420642 |  |  |  | 824.3746 | -2.54713 |  | 821.82747 |  | -0.9679094
286.9137 | 13.54287 | 13.21716 | 300.45657 | 300.13086 | 5.1462906 | 5.0225208 |  |  |  | 826.9137 | -2.66713 |  | 824.24657 |  | -1.0135094
289.4528 | 13.45716 | 13.20002 | 302.90996 | 302.65282 | 5.1137208 | 5.0160076 |  |  |  | 829.4528 | -2.75284 |  | 826.69996 |  | -1.0460792
291.9918 | 13.38859 | 13.18287 | 305.38039 | 305.17467 | 5.0876642 | 5.0094906 |  |  |  | 831.9918 | -2.82141 |  | 829.17039 |  | -1.0721358
294.5309 | 13.30287 | 13.14859 | 307.83377 | 307.67949 | 5.0550906 | 4.9964642 |  |  |  | 834.5309 | -2.90713 |  | 831.62377 |  | -1.1047094
297.0699 | 13.2343 | 13.13144 | 310.3042 | 310.20134 | 5.029034 | 4.9899472 |  |  |  | 837.0699 | -2.9757 |  | 834.0942 |  | -1.130766
299.609 | 13.21716 | 13.04573 | 312.82616 | 312.65473 | 5.0225208 | 4.9573774 |  |  |  | 839.609 | -2.99284 |  | 836.61616 |  | -1.1372792
302.1481 | 13.18287 | 13.04573 | 315.33097 | 315.19383 | 5.0094906 | 4.9573774 |  |  |  | 842.1481 | -3.02713 |  | 839.12097 |  | -1.1503094
304.6871 | 13.13144 | 13.02859 | 317.81854 | 317.71569 | 4.9899472 | 4.9508642 |  |  |  | 844.6871 | -3.07856 |  | 841.60854 |  | -1.1698528
307.2262 | 13.06287 | 12.97716 | 320.28907 | 320.20336 | 4.9638906 | 4.9313208 |  |  |  | 847.2262 | -3.14713 |  | 844.07907 |  | -1.1959094
309.7653 | 12.9943 | 12.96002 | 322.7596 | 322.72532 | 4.937834 | 4.9248076 |  |  |  | 849.7653 | -3.2157 |  | 846.5496 |  | -1.221966
312.3042 | 12.94287 | 12.89144 | 325.24707 | 325.19564 | 4.9182906 | 4.8987472 |  |  |  | 852.3042 | -3.26713 |  | 849.03707 |  | -1.2415094
314.8433 | 12.8743 | 12.89144 | 327.7176 | 327.73474 | 4.892234 | 4.8987472 |  |  |  | 854.8433 | -3.3357 |  | 851.5076 |  | -1.267566
317.3823 | 12.78859 | 12.8743 | 330.17089 | 330.2566 | 4.8596642 | 4.892234 |  |  |  | 857.3823 | -3.42141 |  | 853.96089 |  | -1.3001358
[10 empty] | -399.0768 |  | 407.0848 |  | 8.008 |  | 154.692224
[10 empty] | -396.5377 |  | 404.9419 |  | 8.4042 |  | 153.877922
[10 empty] | -393.9987 |  | 402.8848 |  | 8.8861 |  | 153.096224
[10 empty] | -391.4596 |  | 400.7762 |  | 9.3166 |  | 152.294956
[10 empty] | -388.9205 |  | 398.7019 |  | 9.7814 |  | 151.506722
[10 empty] | -386.3815 |  | 396.5076 |  | 10.1261 |  | 150.672888
[10 empty] | -383.8424 |  | 394.4162 |  | 10.5738 |  | 149.878156
[10 empty] | -381.3033 |  | 392.2562 |  | 10.9529 |  | 149.057356
[10 empty] | -378.7643 |  | 390.1133 |  | 11.349 |  | 148.243054
[10 empty] | -376.2253 |  | 387.9362 |  | 11.7109 |  | 147.415756
[10 empty] | -373.6862 |  | 385.8105 |  | 12.1243 |  | 146.60799
[10 empty] | -371.1472 |  | 383.6162 |  | 12.469 |  | 145.774156
[10 empty] | -368.6081 |  | 381.4562 |  | 12.8481 |  | 144.953356
[10 empty] | -366.069 |  | 379.2105 |  | 13.1415 |  | 144.09999
[10 empty] | -363.53 |  | 377.0333 |  | 13.5033 |  | 143.272654
[10 empty] | -360.9909 |  | 374.8219 |  | 13.831 |  | 142.432322
[10 empty] | -358.4518 |  | 372.5933 |  | 14.1415 |  | 141.585454
[10 empty] | -355.9128 |  | 370.3305 |  | 14.4177 |  | 140.72559
[10 empty] | -353.3737 |  | 368.119 |  | 14.7453 |  | 139.88522
[10 empty] | -350.8347 |  | 365.9076 |  | 15.0729 |  | 139.044888
[10 empty] | -348.2956 |  | 363.6276 |  | 15.332 |  | 138.178488
[10 empty] | -345.7565 |  | 361.3305 |  | 15.574 |  | 137.30559
[10 empty] | -343.2175 |  | 359.0847 |  | 15.8672 |  | 136.452186
[10 empty] | -340.6784 |  | 356.8047 |  | 16.1263 |  | 135.585786
[10 empty] | -338.1393 |  | 354.5247 |  | 16.3854 |  | 134.719386
[10 empty] | -335.6003 |  | 352.1933 |  | 16.593 |  | 133.833454
[10 empty] | -333.0613 |  | 349.8961 |  | 16.8348 |  | 132.960518
[10 empty] | -330.5222 |  | 347.6161 |  | 17.0939 |  | 132.094118
[10 empty] | -327.9832 |  | 345.319 |  | 17.3358 |  | 131.22122
[10 empty] | -325.4441 |  | 342.9361 |  | 17.492 |  | 130.315718
[10 empty] | -322.905 |  | 340.6218 |  | 17.7168 |  | 129.436284
[10 empty] | -320.366 |  | 338.2561 |  | 17.8901 |  | 128.537318
[10 empty] | -317.8269 |  | 335.8904 |  | 18.0635 |  | 127.638352
[10 empty] | -315.2878 |  | 333.5247 |  | 18.2369 |  | 126.739386
[10 empty] | -312.7488 |  | 331.159 |  | 18.4102 |  | 125.84042
[10 empty] | -310.2097 |  | 328.8447 |  | 18.635 |  | 124.960986
[10 empty] | -307.6707 |  | 326.4618 |  | 18.7911 |  | 124.055484
[10 empty] | -305.1316 |  | 324.0275 |  | 18.8959 |  | 123.13045
[10 empty] | -302.5925 |  | 321.6275 |  | 19.035 |  | 122.21845
[10 empty] | -300.0535 |  | 319.2447 |  | 19.1912 |  | 121.312986
[10 empty] | -297.5144 |  | 316.7933 |  | 19.2789 |  | 120.381454
[10 empty] | -294.9753 |  | 314.3761 |  | 19.4008 |  | 119.462918
[10 empty] | -292.4363 |  | 311.9761 |  | 19.5398 |  | 118.550918
[10 empty] | -289.8972 |  | 309.5247 |  | 19.6275 |  | 117.619386
[10 empty] | -287.3582 |  | 307.0732 |  | 19.715 |  | 116.687816
[10 empty] | -284.8192 |  | 304.6047 |  | 19.7855 |  | 115.749786
[10 empty] | -282.2801 |  | 302.2047 |  | 19.9246 |  | 114.837786
[10 empty] | -279.741 |  | 299.7361 |  | 19.9951 |  | 113.899718
[10 empty] | -277.202 |  | 297.2675 |  | 20.0655 |  | 112.96165
[10 empty] | -274.6629 |  | 294.7989 |  | 20.136 |  | 112.023582
[10 empty] | -272.1238 |  | 292.3475 |  | 20.2237 |  | 111.09205
[10 empty] | -269.5848 |  | 289.8103 |  | 20.2255 |  | 110.127914
[10 empty] | -267.0457 |  | 287.3589 |  | 20.3132 |  | 109.196382
[10 empty] | -264.5067 |  | 284.8732 |  | 20.3665 |  | 108.251816
[10 empty] | -261.9676 |  | 282.3532 |  | 20.3856 |  | 107.294216
[10 empty] | -259.4285 |  | 279.8504 |  | 20.4219 |  | 106.343152
[10 empty] | -256.8895 |  | 277.3475 |  | 20.458 |  | 105.39205
[10 empty] | -254.3504 |  | 274.8275 |  | 20.4771 |  | 104.43445
[10 empty] | -251.8113 |  | 272.2903 |  | 20.479 |  | 103.470314
[10 empty] | -249.2723 |  | 269.7532 |  | 20.4809 |  | 102.506216
[10 empty] | -246.7333 |  | 267.2332 |  | 20.4999 |  | 101.548616
[10 empty] | -244.1942 |  | 264.6618 |  | 20.4676 |  | 100.571484
[10 empty] | -241.6552 |  | 262.0903 |  | 20.4351 |  | 99.594314
[10 empty] | -239.1161 |  | 259.5532 |  | 20.4371 |  | 98.630216
[10 empty] | -236.577 |  | 257.016 |  | 20.439 |  | 97.66608
[10 empty] | -234.038 |  | 254.4103 |  | 20.3723 |  | 96.675914
[10 empty] | -231.4989 |  | 251.856 |  | 20.3571 |  | 95.70528
[10 empty] | -228.9598 |  | 249.2846 |  | 20.3248 |  | 94.728148
[10 empty] | -226.4208 |  | 246.6789 |  | 20.2581 |  | 93.737982
[10 empty] | -223.8817 |  | 244.1417 |  | 20.26 |  | 92.773846
[10 empty] | -221.3427 |  | 241.536 |  | 20.1933 |  | 91.78368
[10 empty] | -218.8036 |  | 238.9474 |  | 20.1438 |  | 90.800012
[10 empty] | -216.2645 |  | 236.3417 |  | 20.0772 |  | 89.809846
[10 empty] | -213.7255 |  | 233.736 |  | 20.0105 |  | 88.81968
[10 empty] | -211.1864 |  | 231.1646 |  | 19.9782 |  | 87.842548
[10 empty] | -208.6473 |  | 228.5074 |  | 19.8601 |  | 86.832812
[10 empty] | -206.1083 |  | 225.9017 |  | 19.7934 |  | 85.842646
[10 empty] | -203.5692 |  | 223.3474 |  | 19.7782 |  | 84.872012
[10 empty] | -201.0302 |  | 220.7246 |  | 19.6944 |  | 83.875348
[10 empty] | -198.4911 |  | 218.0846 |  | 19.5935 |  | 82.872148
[10 empty] | -195.952 |  | 215.4617 |  | 19.5097 |  | 81.875446
[10 empty] | -193.413 |  | 212.8388 |  | 19.4258 |  | 80.878744
[10 empty] | -190.874 |  | 210.1988 |  | 19.3248 |  | 79.875544
[10 empty] | -188.3349 |  | 207.5417 |  | 19.2068 |  | 78.865846
[10 empty] | -185.7958 |  | 204.9531 |  | 19.1573 |  | 77.882178
[10 empty] | -183.2568 |  | 202.296 |  | 19.0392 |  | 76.87248
[10 empty] | -180.7177 |  | 199.6388 |  | 18.9211 |  | 75.862744
[10 empty] | -178.1786 |  | 196.9988 |  | 18.8202 |  | 74.859544
[10 empty] | -175.6396 |  | 194.3588 |  | 18.7192 |  | 73.856344
[10 empty] | -173.1005 |  | 191.7017 |  | 18.6012 |  | 72.846646
[10 empty] | -170.5615 |  | 189.0788 |  | 18.5173 |  | 71.849944
[10 empty] | -168.0224 |  | 186.4217 |  | 18.3993 |  | 70.840246
[10 empty] | -165.4833 |  | 183.7645 |  | 18.2812 |  | 69.83051
[10 empty] | -162.9443 |  | 181.0902 |  | 18.1459 |  | 68.814276
[10 empty] | -160.4053 |  | 178.4674 |  | 18.0621 |  | 67.817612
[10 empty] | -157.8662 |  | 175.7416 |  | 17.8754 |  | 66.781808
[10 empty] | -155.3271 |  | 173.0845 |  | 17.7574 |  | 65.77211
[10 empty] | -152.7881 |  | 170.4445 |  | 17.6564 |  | 64.76891
[10 empty] | -150.249 |  | 167.7531 |  | 17.5041 |  | 63.746178
[10 empty] | -147.71 |  | 165.0616 |  | 17.3516 |  | 62.723408
[10 empty] | -145.1709 |  | 162.3702 |  | 17.1993 |  | 61.700676
[10 empty] | -142.6318 |  | 159.6959 |  | 17.0641 |  | 60.684442
[10 empty] | -140.0928 |  | 157.0388 |  | 16.946 |  | 59.674744
[10 empty] | -137.5537 |  | 154.3473 |  | 16.7936 |  | 58.651974
[10 empty] | -135.0146 |  | 151.7073 |  | 16.6927 |  | 57.648774
[10 empty] | -132.4756 |  | 148.9988 |  | 16.5232 |  | 56.619544
[10 empty] | -129.9365 |  | 146.3416 |  | 16.4051 |  | 55.609808
[10 empty] | -127.3975 |  | 143.6502 |  | 16.2527 |  | 54.587076
[10 empty] | -124.8584 |  | 140.9245 |  | 16.0661 |  | 53.55131
[10 empty] | -122.3193 |  | 138.2159 |  | 15.8966 |  | 52.522042
[10 empty] | -119.7803 |  | 135.5759 |  | 15.7956 |  | 51.518842
[10 empty] | -117.2412 |  | 132.8502 |  | 15.609 |  | 50.483076
[10 empty] | -114.7021 |  | 130.1245 |  | 15.4224 |  | 49.44731
[10 empty] | -112.1631 |  | 127.433 |  | 15.2699 |  | 48.42454
[10 empty] | -109.624 |  | 124.7587 |  | 15.1347 |  | 47.408306
[10 empty] | -107.085 |  | 122.033 |  | 14.948 |  | 46.37254
[10 empty] | -104.5459 |  | 119.3587 |  | 14.8128 |  | 45.356306
[10 empty] | -102.0068 |  | 116.7016 |  | 14.6948 |  | 44.346608
[10 empty] | -99.4678 |  | 113.993 |  | 14.5252 |  | 43.31734
[10 empty] | -96.9288 |  | 111.3187 |  | 14.3899 |  | 42.301106
[10 empty] | -94.3897 |  | 108.6444 |  | 14.2547 |  | 41.284872
[10 empty] | -91.8506 |  | 105.9187 |  | 14.0681 |  | 40.249106
[10 empty] | -89.3116 |  | 103.2273 |  | 13.9157 |  | 39.226374
[10 empty] | -86.7725 |  | 100.5701 |  | 13.7976 |  | 38.216638
[10 empty] | -84.2335 |  | 97.8616 |  | 13.6281 |  | 37.187408
[10 empty] | -81.6944 |  | 95.1873 |  | 13.4929 |  | 36.171174
[10 empty] | -79.1553 |  | 92.4787 |  | 13.3234 |  | 35.141906
[10 empty] | -76.6163 |  | 89.7873 |  | 13.171 |  | 34.119174
[10 empty] | -74.0773 |  | 87.0958 |  | 13.0185 |  | 33.096404
[10 empty] | -71.5382 |  | 84.4216 |  | 12.8834 |  | 32.080208
[10 empty] | -68.9991 |  | 81.7644 |  | 12.7653 |  | 31.070472
[10 empty] | -66.4601 |  | 79.0558 |  | 12.5957 |  | 30.041204
[10 empty] | -63.921 |  | 76.34726 |  | 12.42626 |  | 29.0119588
[10 empty] | -61.382 |  | 73.67297 |  | 12.29097 |  | 27.9957286
[10 empty] | -58.8429 |  | 70.98153 |  | 12.13863 |  | 26.9729814
[10 empty] | -56.3038 |  | 68.30725 |  | 12.00345 |  | 25.956755
[10 empty] | -53.7648 |  | 65.61582 |  | 11.85102 |  | 24.9340116
[10 empty] | -51.2257 |  | 62.89009 |  | 11.66439 |  | 23.8982342
[10 empty] | -48.6866 |  | 60.23295 |  | 11.54635 |  | 22.888521
[10 empty] | -46.1476 |  | 57.55867 |  | 11.41107 |  | 21.8722946
[10 empty] | -43.6085 |  | 54.86723 |  | 11.25873 |  | 20.8495474
[10 empty] | -41.0695 |  | 52.21009 |  | 11.14059 |  | 19.8398342
[10 empty] | -38.5304 |  | 49.51865 |  | 10.98825 |  | 18.817087
[10 empty] | -35.9913 |  | 46.89579 |  | 10.90449 |  | 17.8204002
[10 empty] | -33.4523 |  | 44.18722 |  | 10.73492 |  | 16.7911436
[10 empty] | -30.9132 |  | 41.54721 |  | 10.63401 |  | 15.7879398
[10 empty] | -28.3741 |  | 38.92435 |  | 10.55025 |  | 14.791253
[10 empty] | -25.8351 |  | 36.21578 |  | 10.38068 |  | 13.7619964
[10 empty] | -23.296 |  | 33.57578 |  | 10.27978 |  | 12.7587964
[10 empty] | -20.757 |  | 30.93578 |  | 10.17878 |  | 11.7555964
[10 empty] | -18.2179 |  | 28.26149 |  | 10.04359 |  | 10.7393662
[10 empty] | -15.6788 |  | 25.60434 |  | 9.92554 |  | 9.7296492
[10 empty] | -13.1398 |  | 22.94719 |  | 9.80739 |  | 8.7199322
[10 empty] | -10.6008 |  | 20.29005 |  | 9.68925 |  | 7.710219
[10 empty] | -8.0617 |  | 17.68433 |  | 9.62263 |  | 6.7200454
[10 empty] | -5.5226 |  | 15.07861 |  | 9.55601 |  | 5.7298718
[10 empty] | -2.9836 |  | 12.49004 |  | 9.50644 |  | 4.7462152
[10 empty] | -0.4445 |  | 9.83289 |  | 9.38839 |  | 3.7364982
[10 empty] | 2.0945 |  | 7.2786 |  | 9.3731 |  | 2.765868
[10 empty] | 4.6336 |  | 4.93003 |  | 9.56363 |  | 1.8734114
[10 empty] | 7.1727 |  | 8.80432 |  | 15.97702 |  | 3.3456416
[10 empty] | 9.7117 |  | 9.06146 |  | 18.77316 |  | 3.4433548
[10 empty] | 12.2507 |  | 9.06146 |  | 21.31216 |  | 3.4433548
[10 empty] | 14.7898 |  | 9.04432 |  | 23.83412 |  | 3.4368416
[10 empty] | 17.3289 |  | 9.01003 |  | 26.33893 |  | 3.4238114
[10 empty] | 19.8679 |  | 8.89004 |  | 28.75794 |  | 3.3782152
[10 empty] | 22.407 |  | 8.78718 |  | 31.19418 |  | 3.3391284
[10 empty] | 24.946 |  | 8.73575 |  | 33.68175 |  | 3.319585
[10 empty] | 27.4851 |  | 8.66718 |  | 36.15228 |  | 3.2935284
[10 empty] | 30.0242 |  | 8.56432 |  | 38.58852 |  | 3.2544416
[10 empty] | 32.5632 |  | 8.46146 |  | 41.02466 |  | 3.2153548
[10 empty] | 35.1023 |  | 8.42718 |  | 43.52948 |  | 3.2023284
[10 empty] | 37.6414 |  | 8.34146 |  | 45.98286 |  | 3.1697548
[10 empty] | 40.1804 |  | 8.20432 |  | 48.38472 |  | 3.1176416
[10 empty] | 42.7195 |  | 8.11861 |  | 50.83811 |  | 3.0850718
[10 empty] | 45.2585 |  | 8.01575 |  | 53.27425 |  | 3.045985
[10 empty] | 47.7976 |  | 7.93003 |  | 55.72763 |  | 3.0134114
[10 empty] | 50.3367 |  | 7.84432 |  | 58.18102 |  | 2.9808416
[10 empty] | 52.8757 |  | 7.69003 |  | 60.56573 |  | 2.9222114
[10 empty] | 55.4148 |  | 7.58718 |  | 63.00198 |  | 2.8831284
[10 empty] | 57.9539 |  | 7.50146 |  | 65.45536 |  | 2.8505548
[10 empty] | 60.4929 |  | 7.34718 |  | 67.84008 |  | 2.7919284
[10 empty] | 63.032 |  | 7.26146 |  | 70.29346 |  | 2.7593548
[10 empty] | 65.571 |  | 7.17575 |  | 72.74675 |  | 2.726785
[10 empty] | 68.1101 |  | 7.0386 |  | 75.1487 |  | 2.674668
[10 empty] | 70.6491 |  | 6.97003 |  | 77.61913 |  | 2.6486114
[10 empty] | 73.1882 |  | 6.7986 |  | 79.9868 |  | 2.583468
[10 empty] | 75.7273 |  | 6.64432 |  | 82.37162 |  | 2.5248416
[10 empty] | 78.2663 |  | 6.52432 |  | 84.79062 |  | 2.4792416
[10 empty] | 80.8054 |  | 6.4386 |  | 87.244 |  | 2.446668
[10 empty] | 83.3444 |  | 6.26718 |  | 89.61158 |  | 2.3815284
[10 empty] | 85.8835 |  | 6.1986 |  | 92.0821 |  | 2.355468
[10 empty] | 88.4225 |  | 6.0786 |  | 94.5011 |  | 2.309868
[10 empty] | 90.9616 |  | 5.97575 |  | 96.93735 |  | 2.270785
[10 empty] | 93.5007 |  | 5.85574 |  | 99.35644 |  | 2.2251812
[10 empty] | 96.0397 |  | 5.7186 |  | 101.7583 |  | 2.173068
[10 empty] | 98.5788 |  | 5.66717 |  | 104.24597 |  | 2.1535246
[10 empty] | 101.1178 |  | 5.44432 |  | 106.56212 |  | 2.0688416
[10 empty] | 103.6569 |  | 5.22146 |  | 108.87836 |  | 1.9841548
[10 empty] | 106.196 |  | 5.05003 |  | 111.24603 |  | 1.9190114
[10 empty] | 108.735 |  | 5.13575 |  | 113.87075 |  | 1.951585
[10 empty] | 111.2741 |  | 5.13575 |  | 116.40985 |  | 1.951585
[10 empty] | 113.8131 |  | 5.10146 |  | 118.91456 |  | 1.9385548
[10 empty] | 116.3522 |  | 4.9986 |  | 121.3508 |  | 1.899468
[10 empty] | 118.8912 |  | 4.94717 |  | 123.83837 |  | 1.8799246
[10 empty] | 121.4303 |  | 4.86146 |  | 126.29176 |  | 1.8473548
[10 empty] | 123.9694 |  | 4.77574 |  | 128.74514 |  | 1.8147812
[10 empty] | 126.5084 |  | 4.72432 |  | 131.23272 |  | 1.7952416
[10 empty] | 129.0475 |  | 4.67289 |  | 133.72039 |  | 1.7756982
[10 empty] | 131.5865 |  | 4.58717 |  | 136.17367 |  | 1.7431246
[10 empty] | 134.1256 |  | 4.55289 |  | 138.67849 |  | 1.7300982
[10 empty] | 136.6647 |  | 4.5186 |  | 141.1833 |  | 1.717068
[10 empty] | 139.2037 |  | 4.45003 |  | 143.65373 |  | 1.6910114
[10 empty] | 141.7428 |  | 4.43289 |  | 146.17569 |  | 1.6844982
[10 empty] | 144.2819 |  | 4.38146 |  | 148.66336 |  | 1.6649548
[10 empty] | 146.8209 |  | 4.36431 |  | 151.18521 |  | 1.6584378
[10 empty] | 149.36 |  | 4.33003 |  | 153.69003 |  | 1.6454114
[10 empty] | 151.899 |  | 4.29574 |  | 156.19474 |  | 1.6323812
[10 empty] | 154.4381 |  | 4.26146 |  | 158.69956 |  | 1.6193548
[10 empty] | 156.9771 |  | 4.24432 |  | 161.22142 |  | 1.6128416
[10 empty] | 159.5162 |  | 4.19289 |  | 163.70909 |  | 1.5932982
[10 empty] | 162.0552 |  | 4.21003 |  | 166.26523 |  | 1.5998114
[10 empty] | 164.5943 |  | 4.17574 |  | 168.77004 |  | 1.5867812
[10 empty] | 167.1334 |  | 4.1586 |  | 171.292 |  | 1.580268
[10 empty] | 169.6724 |  | 4.14146 |  | 173.81386 |  | 1.5737548
[10 empty] | 172.2115 |  | 4.10717 |  | 176.31867 |  | 1.5607246
[10 empty] | 174.7505 |  | 4.12431 |  | 178.87481 |  | 1.5672378
[10 empty] | 177.2896 |  | 4.12431 |  | 181.41391 |  | 1.5672378
[10 empty] | 179.8287 |  | 4.10717 |  | 183.93587 |  | 1.5607246
[10 empty] | 182.3677 |  | 4.14146 |  | 186.50916 |  | 1.5737548
[10 empty] | 184.9068 |  | 4.14146 |  | 189.04826 |  | 1.5737548
[10 empty] | 187.4459 |  | 4.12431 |  | 191.57021 |  | 1.5672378
[10 empty] | 189.9849 |  | 4.10717 |  | 194.09207 |  | 1.5607246
[10 empty] | 192.524 |  | 4.12431 |  | 196.64831 |  | 1.5672378
[10 empty] | 195.063 |  | 4.10717 |  | 199.17017 |  | 1.5607246
[10 empty] | 197.6021 |  | 4.14146 |  | 201.74356 |  | 1.5737548
[10 empty] | 200.1412 |  | 4.1586 |  | 204.2998 |  | 1.580268
[10 empty] | 202.6802 |  | 4.1586 |  | 206.8388 |  | 1.580268
[10 empty] | 205.2192 |  | 4.19289 |  | 209.41209 |  | 1.5932982
[10 empty] | 207.7583 |  | 4.17574 |  | 211.93404 |  | 1.5867812
[10 empty] | 210.2974 |  | 4.19289 |  | 214.49029 |  | 1.5932982
[10 empty] | 212.8364 |  | 4.21003 |  | 217.04643 |  | 1.5998114
[10 empty] | 215.3755 |  | 4.22717 |  | 219.60267 |  | 1.6063246
[10 empty] | 217.9146 |  | 4.22717 |  | 222.14177 |  | 1.6063246
[10 empty] | 220.4536 |  | 4.24432 |  | 224.69792 |  | 1.6128416
[10 empty] | 222.9927 |  | 4.22717 |  | 227.21987 |  | 1.6063246
[10 empty] | 225.5317 |  | 4.22717 |  | 229.75887 |  | 1.6063246
[10 empty] | 228.0708 |  | 4.22717 |  | 232.29797 |  | 1.6063246
[10 empty] | 230.6099 |  | 4.24432 |  | 234.85422 |  | 1.6128416
[10 empty] | 233.1489 |  | 4.22717 |  | 237.37607 |  | 1.6063246
[10 empty] | 235.688 |  | 4.22717 |  | 239.91517 |  | 1.6063246
[10 empty] | 238.2271 |  | 4.24432 |  | 242.47142 |  | 1.6128416
[10 empty] | 240.7661 |  | 4.22717 |  | 244.99327 |  | 1.6063246
[10 empty] | 243.3052 |  | 4.22717 |  | 247.53237 |  | 1.6063246
[10 empty] | 245.8442 |  | 4.17574 |  | 250.01994 |  | 1.5867812
[10 empty] | 248.3832 |  | 4.1586 |  | 252.5418 |  | 1.580268
[10 empty] | 250.9223 |  | 4.19289 |  | 255.11519 |  | 1.5932982
[10 empty] | 253.4614 |  | 4.1586 |  | 257.62 |  | 1.580268
[10 empty] | 256.0004 |  | 4.14146 |  | 260.14186 |  | 1.5737548
[10 empty] | 258.5395 |  | 4.12431 |  | 262.66381 |  | 1.5672378
[10 empty] | 261.0786 |  | 4.14146 |  | 265.22006 |  | 1.5737548
[10 empty] | 263.6176 |  | 4.10717 |  | 267.72477 |  | 1.5607246
[10 empty] | 266.1567 |  | 4.05574 |  | 270.21244 |  | 1.5411812
[10 empty] | 268.6957 |  | 4.0386 |  | 272.7343 |  | 1.534668
[10 empty] | 271.2348 |  | 4.02146 |  | 275.25626 |  | 1.5281548
[10 empty] | 273.7739 |  | 4.00431 |  | 277.77821 |  | 1.5216378
[10 empty] | 276.3129 |  | 3.98717 |  | 280.30007 |  | 1.5151246
[10 empty] | 278.852 |  | 3.95289 |  | 282.80489 |  | 1.5020982
[10 empty] | 281.3911 |  | 3.9186 |  | 285.3097 |  | 1.489068
[10 empty] | 283.9301 |  | 3.86717 |  | 287.79727 |  | 1.4695246
[10 empty] | 286.4692 |  | 3.85003 |  | 290.31923 |  | 1.4630114
[10 empty] | 289.0082 |  | 3.81574 |  | 292.82394 |  | 1.4499812
[10 empty] | 291.5472 |  | 3.76431 |  | 295.31151 |  | 1.4304378
[10 empty] | 294.0863 |  | 3.69574 |  | 297.78204 |  | 1.4043812
[10 empty] | 296.6254 |  | 3.64432 |  | 300.26972 |  | 1.3848416
[10 empty] | 299.1644 |  | 3.61003 |  | 302.77443 |  | 1.3718114
[10 empty] | 301.7035 |  | 3.52431 |  | 305.22781 |  | 1.3392378
[10 empty] | 304.2426 |  | 3.49003 |  | 307.73263 |  | 1.3262114
[10 empty] | 306.7816 |  | 3.42146 |  | 310.20306 |  | 1.3001548
[10 empty] | 309.3207 |  | 3.38717 |  | 312.70787 |  | 1.2871246
[10 empty] | 311.8597 |  | 3.30146 |  | 315.16116 |  | 1.2545548
[10 empty] | 314.3988 |  | 3.26717 |  | 317.66597 |  | 1.2415246
[10 empty] | 316.9379 |  | 3.1986 |  | 320.1365 |  | 1.215468
[10 empty] | 319.4769 |  | 3.14717 |  | 322.62407 |  | 1.1959246
[10 empty] | 322.016 |  | 3.06146 |  | 325.07746 |  | 1.1633548
[10 empty] | 324.5551 |  | 3.01003 |  | 327.56513 |  | 1.1438114
[10 empty] | 327.0941 |  | 2.9586 |  | 330.0527 |  | 1.124268
[10 empty] | 329.6332 |  | 2.90717 |  | 332.54037 |  | 1.1047246
[10 empty] | 332.1722 |  | 2.87288 |  | 335.04508 |  | 1.0916944
[10 empty] | 334.7112 |  | 2.85574 |  | 337.56694 |  | 1.0851812
[10 empty] | 337.2503 |  | 2.77003 |  | 340.02033 |  | 1.0526114
[10 empty] | 339.7894 |  | 2.7186 |  | 342.508 |  | 1.033068
[10 empty] | 342.3284 |  | 2.65003 |  | 344.97843 |  | 1.0070114
[10 empty] | 344.8675 |  | 2.5986 |  | 347.4661 |  | 0.987468
[10 empty] | 347.4066 |  | 2.54717 |  | 349.95377 |  | 0.9679246
[10 empty] | 349.9456 |  | 2.41003 |  | 352.35563 |  | 0.9158114
[10 empty] | 352.4847 |  | 2.30717 |  | 354.79187 |  | 0.8767246
[10 empty] | 355.0237 |  | 2.27288 |  | 357.29658 |  | 0.8636944
[10 empty] | 357.5628 |  | 2.20431 |  | 359.76711 |  | 0.8376378
[10 empty] | 360.1019 |  | 2.15288 |  | 362.25478 |  | 0.8180944
[10 empty] | 362.6409 |  | 2.08431 |  | 364.72521 |  | 0.7920378
[10 empty] | 365.18 |  | 2.03288 |  | 367.21288 |  | 0.7724944
[10 empty] | 367.7191 |  | 2.01574 |  | 369.73484 |  | 0.7659812
[10 empty] | 370.2581 |  | 1.94717 |  | 372.20527 |  | 0.7399246
[10 empty] | 372.7972 |  | 1.84431 |  | 374.64151 |  | 0.7008378
[10 empty] | 375.3362 |  | 1.82717 |  | 377.16337 |  | 0.6943246
[10 empty] | 377.8753 |  | 1.74145 |  | 379.61675 |  | 0.661751
[10 empty] | 380.4143 |  | 1.70717 |  | 382.12147 |  | 0.6487246
[10 empty] | 382.9534 |  | 1.62146 |  | 384.57486 |  | 0.6161548
[10 empty] | 385.4924 |  | 1.53574 |  | 387.02814 |  | 0.5835812
[10 empty] | 388.0315 |  | 1.5186 |  | 389.5501 |  | 0.577068
[10 empty] | 390.5706 |  | 1.43288 |  | 392.00348 |  | 0.5444944
[10 empty] | 393.1096 |  | 1.33003 |  | 394.43963 |  | 0.5054114
[10 empty] | 395.6487 |  | 1.21003 |  | 396.85873 |  | 0.4598114
[10 empty] | 398.1877 |  | 1.10717 |  | 399.29487 |  | 0.4207246
[10 empty] | 400.7268 |  | 0.98717 |  | 401.71397 |  | 0.3751246
[10 empty] | 403.2659 |  | 0.88431 |  | 404.15021 |  | 0.3360378
[10 empty] | 405.8049 |  | 0.74717 |  | 406.55207 |  | 0.2839246
[10 empty] | 408.344 |  | 0.64431 |  | 408.98831 |  | 0.2448378
[10 empty] | 410.8831 |  | 0.74717 |  | 411.63027 |  | 0.2839246
[10 empty] | 413.4221 |  | 0.69574 |  | 414.11784 |  | 0.2643812
[10 empty] | 415.9612 |  | 0.61002 |  | 416.57122 |  | 0.2318076
[10 empty] | 418.5002 |  | 0.52431 |  | 419.02451 |  | 0.1992378
[10 empty] | 421.0393 |  | 0.4386 |  | 421.4779 |  | 0.166668
[10 empty] | 423.5784 |  | 0.3186 |  | 423.897 |  | 0.121068
[10 empty] | 426.1174 |  | 0.21574 |  | 426.33314 |  | 0.0819812
[10 empty] | 428.6564 |  | 0.11288 |  | 428.76928 |  | 0.0428944
[10 empty] | 431.1955 |  | -0.00712 |  | 431.18838 |  | -0.0027056
[10 empty] | 433.7346 |  | -0.1614 |  | 433.5732 |  | -0.061332
[10 empty] | 436.2736 |  | -0.22998 |  | 436.04362 |  | -0.0873924
[10 empty] | 438.8127 |  | -0.34998 |  | 438.46272 |  | -0.1329924
[10 empty] | 441.3517 |  | -0.41855 |  | 440.93315 |  | -0.159049
[10 empty] | 443.8908 |  | -0.5214 |  | 443.3694 |  | -0.198132
[10 empty] | 446.4299 |  | -0.64141 |  | 445.78849 |  | -0.2437358
[10 empty] | 448.9689 |  | -0.7614 |  | 448.2075 |  | -0.289332
[10 empty] | 451.508 |  | -0.82998 |  | 450.67802 |  | -0.3153924
[10 empty] | 454.0471 |  | -0.94998 |  | 453.09712 |  | -0.3609924
[10 empty] | 456.5861 |  | -1.10426 |  | 455.48184 |  | -0.4196188
[10 empty] | 459.1252 |  | -1.20712 |  | 457.91808 |  | -0.4587056
[10 empty] | 461.6642 |  | -1.30998 |  | 460.35422 |  | -0.4977924
[10 empty] | 464.2033 |  | -1.41283 |  | 462.79047 |  | -0.5368754
[10 empty] | 466.7424 |  | -1.34426 |  | 465.39814 |  | -0.5108188
[10 empty] | 469.2814 |  | -1.44712 |  | 467.83428 |  | -0.5499056
[10 empty] | 471.8204 |  | -1.49855 |  | 470.32185 |  | -0.569449
[10 empty] | 474.3595 |  | -1.60141 |  | 472.75809 |  | -0.6085358
[10 empty] | 476.8986 |  | -1.68712 |  | 475.21148 |  | -0.6411056
[10 empty] | 479.4376 |  | -1.78998 |  | 477.64762 |  | -0.6801924
[10 empty] | 481.97668 |  | -1.84141 |  | 480.13527 |  | -0.6997358
[10 empty] | 484.51575 |  | -1.96141 |  | 482.55434 |  | -0.7453358
[10 empty] | 487.05481 |  | -2.02998 |  | 485.02483 |  | -0.7713924
[10 empty] | 489.59387 |  | -2.09855 |  | 487.49532 |  | -0.797449
[10 empty] | 492.13293 |  | -2.14998 |  | 489.98295 |  | -0.8169924
[10 empty] | 494.672 |  | -2.25283 |  | 492.41917 |  | -0.8560754
[10 empty] | 497.21106 |  | -2.30426 |  | 494.9068 |  | -0.8756188
[10 empty] | 499.75012 |  | -2.28712 |  | 497.463 |  | -0.8691056
[10 empty] | 502.28918 |  | -2.30426 |  | 499.98492 |  | -0.8756188
[10 empty] | 504.82825 |  | -2.35569 |  | 502.47256 |  | -0.8951622
[10 empty] | 507.36731 |  | -2.44141 |  | 504.9259 |  | -0.9277358
[10 empty] | 509.90637 |  | -2.54426 |  | 507.36211 |  | -0.9668188
[10 empty] | 512.44543 |  | -2.57855 |  | 509.86688 |  | -0.979849
[10 empty] | 514.98444 |  | -2.61284 |  | 512.3716 |  | -0.9928792
[10 empty] | 517.5235 |  | -2.66427 |  | 514.85923 |  | -1.0124226
[10 empty] | 520.06256 |  | -2.71569 |  | 517.34687 |  | -1.0319622
[10 empty] | 522.60162 |  | -2.73284 |  | 519.86878 |  | -1.0384792
[10 empty] | 525.14069 |  | -2.80141 |  | 522.33928 |  | -1.0645358
[10 empty] | 527.67975 |  | -2.81855 |  | 524.8612 |  | -1.071049
[10 empty] | 530.21881 |  | -2.85284 |  | 527.36597 |  | -1.0840792
[10 empty] | 532.75787 |  | -2.85284 |  | 529.90503 |  | -1.0840792
[10 empty] | 535.29694 |  | -2.88712 |  | 532.40982 |  | -1.0971056
[10 empty] | 537.836 |  | -2.86998 |  | 534.96602 |  | -1.0905924
[10 empty] | 540.37506 |  | -2.88712 |  | 537.48794 |  | -1.0971056
[10 empty] | 542.91412 |  | -2.88712 |  | 540.027 |  | -1.0971056
[10 empty] | 545.45319 |  | -2.83569 |  | 542.6175 |  | -1.0775622
[10 empty] | 547.99225 |  | -2.85284 |  | 545.13941 |  | -1.0840792
[10 empty] | 550.53131 |  | -2.85284 |  | 547.67847 |  | -1.0840792
[10 empty] | 553.07037 |  | -2.86998 |  | 550.20039 |  | -1.0905924
[10 empty] | 555.60944 |  | -2.88712 |  | 552.72232 |  | -1.0971056
[10 empty] | 558.14844 |  | -2.92141 |  | 555.22703 |  | -1.1101358
[10 empty] | 560.6875 |  | -2.88712 |  | 557.80038 |  | -1.0971056
[10 empty] | 563.22656 |  | -2.90426 |  | 560.3223 |  | -1.1036188
[10 empty] | 565.76562 |  | -2.92141 |  | 562.84421 |  | -1.1101358
[10 empty] | 568.30469 |  | -2.93855 |  | 565.36614 |  | -1.116649
[10 empty] | 570.84375 |  | -2.92141 |  | 567.92234 |  | -1.1101358
[10 empty] | 573.382812 |  | -2.95569 |  | 570.427122 |  | -1.1231622
[10 empty] | 575.921875 |  | -2.88712 |  | 573.034755 |  | -1.0971056
[10 empty] | 578.460937 |  | -2.81855 |  | 575.642387 |  | -1.071049
[10 empty] | 581 |  | -2.81855 |  | 578.18145 |  | -1.071049
[10 empty] | 583.539063 |  | -2.80141 |  | 580.737653 |  | -1.0645358
[10 empty] | 586.078125 |  | -2.76712 |  | 583.311005 |  | -1.0515056
[10 empty] | 588.617188 |  | -2.71569 |  | 585.901498 |  | -1.0319622
[10 empty] | 591.15625 |  | -2.71569 |  | 588.44056 |  | -1.0319622
[10 empty] | 593.69531 |  | -2.69855 |  | 590.99676 |  | -1.025449
[10 empty] | 596.23438 |  | -2.69855 |  | 593.53583 |  | -1.025449
[10 empty] | 598.77344 |  | -2.66427 |  | 596.10917 |  | -1.0124226
[10 empty] | 601.3125 |  | -2.66427 |  | 598.64823 |  | -1.0124226
[10 empty] | 603.8515 |  | -2.62998 |  | 601.22152 |  | -0.9993924
[10 empty] | 606.39056 |  | -2.62998 |  | 603.76058 |  | -0.9993924
[10 empty] | 608.92963 |  | -2.59569 |  | 606.33394 |  | -0.9863622
[10 empty] | 611.46869 |  | -2.61284 |  | 608.85585 |  | -0.9928792
[10 empty] | 614.00775 |  | -2.59569 |  | 611.41206 |  | -0.9863622
[10 empty] | 616.54681 |  | -2.59569 |  | 613.95112 |  | -0.9863622
[10 empty] | 619.08588 |  | -2.56141 |  | 616.52447 |  | -0.9733358
[10 empty] | 621.62494 |  | -2.59569 |  | 619.02925 |  | -0.9863622
[10 empty] | 624.16406 |  | -2.61284 |  | 621.55122 |  | -0.9928792
[10 empty] | 626.703 |  | -2.57855 |  | 624.12445 |  | -0.979849
[10 empty] | 629.24207 |  | -2.57855 |  | 626.66352 |  | -0.979849
[10 empty] | 631.78113 |  | -2.59569 |  | 629.18544 |  | -0.9863622
[10 empty] | 634.32019 |  | -2.56141 |  | 631.75878 |  | -0.9733358
[10 empty] | 636.85925 |  | -2.59569 |  | 634.26356 |  | -0.9863622
[10 empty] | 639.39832 |  | -2.61284 |  | 636.78548 |  | -0.9928792
[10 empty] | 641.93738 |  | -2.62998 |  | 639.3074 |  | -0.9993924
[10 empty] | 644.47644 |  | -2.64712 |  | 641.82932 |  | -1.0059056
[10 empty] | 647.0155 |  | -2.66427 |  | 644.35123 |  | -1.0124226
[10 empty] | 649.55457 |  | -2.68141 |  | 646.87316 |  | -1.0189358
[10 empty] | 652.09363 |  | -2.69855 |  | 649.39508 |  | -1.025449
[10 empty] | 654.63269 |  | -2.73284 |  | 651.89985 |  | -1.0384792
[10 empty] | 657.17175 |  | -2.76712 |  | 654.40463 |  | -1.0515056
[10 empty] | 659.71082 |  | -2.76712 |  | 656.9437 |  | -1.0515056
[10 empty] | 662.24988 |  | -2.81855 |  | 659.43133 |  | -1.071049
[10 empty] | 664.78894 |  | -2.85284 |  | 661.9361 |  | -1.0840792
[10 empty] | 667.328 |  | -2.86998 |  | 664.45802 |  | -1.0905924
[10 empty] | 669.86707 |  | -2.90426 |  | 666.96281 |  | -1.1036188
[10 empty] | 672.40613 |  | -2.93855 |  | 669.46758 |  | -1.116649
[10 empty] | 674.94519 |  | -3.00712 |  | 671.93807 |  | -1.1427056
[10 empty] | 677.48425 |  | -3.04141 |  | 674.44284 |  | -1.1557358
[10 empty] | 680.02332 |  | -3.09284 |  | 676.93048 |  | -1.1752792
[10 empty] | 682.5624 |  | -3.16141 |  | 679.40099 |  | -1.2013358
[10 empty] | 685.1014 |  | -3.19569 |  | 681.90571 |  | -1.2143622
[10 empty] | 687.6405 |  | -3.26427 |  | 684.37623 |  | -1.2404226
[10 empty] | 690.1796 |  | -3.29855 |  | 686.88105 |  | -1.253449
[10 empty] | 692.7186 |  | -3.34998 |  | 689.36862 |  | -1.2729924
[10 empty] | 695.2577 |  | -3.41855 |  | 691.83915 |  | -1.299049
[10 empty] | 697.7968 |  | -3.45284 |  | 694.34396 |  | -1.3120792
[10 empty] | 700.3358 |  | -3.48712 |  | 696.84868 |  | -1.3251056
[10 empty] | 702.8749 |  | -3.53855 |  | 699.33635 |  | -1.344649
[10 empty] | 705.4139 |  | -3.57284 |  | 701.84106 |  | -1.3576792
[10 empty] | 707.953 |  | -3.64141 |  | 704.31159 |  | -1.3837358
[10 empty] | 710.4921 |  | -3.65855 |  | 706.83355 |  | -1.390249
[10 empty] | 713.0311 |  | -3.70998 |  | 709.32112 |  | -1.4097924
[10 empty] | 715.5701 |  | -3.70998 |  | 711.86012 |  | -1.4097924
[10 empty] | 718.1091 |  | -3.76141 |  | 714.34769 |  | -1.4293358
[10 empty] | 720.6482 |  | -3.81284 |  | 716.83536 |  | -1.4488792
[10 empty] | 723.1873 |  | -3.89855 |  | 719.28875 |  | -1.481449
[10 empty] | 725.7263 |  | -3.93284 |  | 721.79346 |  | -1.4944792
[10 empty] | 728.2654 |  | -4.00141 |  | 724.26399 |  | -1.5205358
[10 empty] | 730.8044 |  | -4.03569 |  | 726.76871 |  | -1.5335622
[10 empty] | 733.3435 |  | -4.10427 |  | 729.23923 |  | -1.5596226
[10 empty] | 735.8826 |  | -4.13855 |  | 731.74405 |  | -1.572649
[10 empty] | 738.4216 |  | -4.20712 |  | 734.21448 |  | -1.5987056
[10 empty] | 740.9607 |  | -4.24141 |  | 736.71929 |  | -1.6117358
[10 empty] | 743.4998 |  | -4.29284 |  | 739.20696 |  | -1.6312792
[10 empty] | 746.0388 |  | -4.37855 |  | 741.66025 |  | -1.663849
[10 empty] | 748.5779 |  | -4.42998 |  | 744.14792 |  | -1.6833924
[10 empty] | 751.1169 |  | -4.49855 |  | 746.61835 |  | -1.709449
[10 empty] | 753.656 |  | -4.54998 |  | 749.10602 |  | -1.7289924
[10 empty] | 756.1951 |  | -4.61855 |  | 751.57655 |  | -1.755049
[10 empty] | 758.7341 |  | -4.65284 |  | 754.08126 |  | -1.7680792
[10 empty] | 761.2732 |  | -4.72141 |  | 756.55179 |  | -1.7941358
[10 empty] | 763.8123 |  | -4.77284 |  | 759.03946 |  | -1.8136792
[10 empty] | 766.3513 |  | -4.85855 |  | 761.49275 |  | -1.846249
[10 empty] | 768.8904 |  | -4.92712 |  | 763.96328 |  | -1.8723056
[10 empty] | 771.4294 |  | -5.02998 |  | 766.39942 |  | -1.9113924
[10 empty] | 773.9685 |  | -5.08141 |  | 768.88709 |  | -1.9309358
[10 empty] | 776.5076 |  | -5.14998 |  | 771.35762 |  | -1.9569924
[10 empty] | 779.0466 |  | -5.21855 |  | 773.82805 |  | -1.983049
[10 empty] | 781.5857 |  | -5.28712 |  | 776.29858 |  | -2.0091056
[10 empty] | 784.1248 |  | -5.37284 |  | 778.75196 |  | -2.0416792
[10 empty] | 786.6638 |  | -5.44141 |  | 781.22239 |  | -2.0677358
[10 empty] | 789.2029 |  | -5.54427 |  | 783.65863 |  | -2.1068226
[10 empty] | 791.7419 |  | -5.62998 |  | 786.11192 |  | -2.1393924
[10 empty] | 794.281 |  | -5.69855 |  | 788.58245 |  | -2.165449
[10 empty] | 796.8201 |  | -5.78427 |  | 791.03583 |  | -2.1980226
[10 empty] | 799.3591 |  | -5.85284 |  | 793.50626 |  | -2.2240792
[10 empty] | 801.8982 |  | -5.93855 |  | 795.95965 |  | -2.256649
[10 empty] | 804.4371 |  | -6.00713 |  | 798.42997 |  | -2.2827094
[10 empty] | 806.9762 |  | -6.09284 |  | 800.88336 |  | -2.3152792
[10 empty] | 809.5153 |  | -6.1957 |  | 803.3196 |  | -2.354366
[10 empty] | 812.0543 |  | -6.26427 |  | 805.79003 |  | -2.3804226
[10 empty] | 814.5934 |  | -6.38427 |  | 808.20913 |  | -2.4260226
[10 empty] | 817.1324 |  | -6.48713 |  | 810.64527 |  | -2.4651094
[10 empty] | 819.6715 |  | -6.58998 |  | 813.08152 |  | -2.5041924
[10 empty] | 822.2106 |  | -6.6757 |  | 815.5349 |  | -2.536766
[10 empty] | 824.7496 |  | -6.76141 |  | 817.98819 |  | -2.5693358
[10 empty] | 827.2887 |  | -6.9157 |  | 820.373 |  | -2.627966
[10 empty] | 829.8278 |  | -7.00141 |  | 822.82639 |  | -2.6605358
[10 empty] | 832.3668 |  | -7.06998 |  | 825.29682 |  | -2.6865924
[10 empty] | 834.9059 |  | -7.1557 |  | 827.7502 |  | -2.719166
[10 empty] | 837.4449 |  | -7.22427 |  | 830.22063 |  | -2.7452226
[10 empty] | 839.984 |  | -7.2757 |  | 832.7083 |  | -2.764766
[10 empty] | 842.5231 |  | -7.36141 |  | 835.16169 |  | -2.7973358
[10 empty] | 845.0621 |  | -7.42998 |  | 837.63212 |  | -2.8233924
[10 empty] | 847.6012 |  | -7.46427 |  | 840.13693 |  | -2.8364226
[10 empty] | 850.1403 |  | -7.56713 |  | 842.57317 |  | -2.8755094
[10 empty] | 852.6793 |  | -7.61856 |  | 845.06074 |  | -2.8950528
[10 empty] | 855.2184 |  | -7.72141 |  | 847.49699 |  | -2.9341358
[10 empty] | 857.7574 |  | -7.78998 |  | 849.96742 |  | -2.9601924
[10 empty] | 860.2965 |  | -7.85856 |  | 852.43794 |  | -2.9862528
[10 empty] | 862.8356 |  | -7.8757 |  | 854.9599 |  | -2.992766
[10 empty] | 865.3746 |  | -7.96141 |  | 857.41319 |  | -3.0253358
[10 empty] | 867.9137 |  | -8.01284 |  | 859.90086 |  | -3.0448792
[10 empty] | 870.4528 |  | -8.02998 |  | 862.42282 |  | -3.0513924
[10 empty] | 872.9918 |  | -8.04713 |  | 864.94467 |  | -3.0579094
[10 empty] | 875.5309 |  | -8.08141 |  | 867.44949 |  | -3.0709358
[10 empty] | 878.0699 |  | -8.09856 |  | 869.97134 |  | -3.0774528
[10 empty] | 880.609 |  | -8.18427 |  | 872.42473 |  | -3.1100226
[10 empty] | 883.1481 |  | -8.18427 |  | 874.96383 |  | -3.1100226
[10 empty] | 885.6871 |  | -8.20141 |  | 877.48569 |  | -3.1165358
[10 empty] | 888.2262 |  | -8.25284 |  | 879.97336 |  | -3.1360792
[10 empty] | 890.7653 |  | -8.26998 |  | 882.49532 |  | -3.1425924
[10 empty] | 893.3042 |  | -8.33856 |  | 884.96564 |  | -3.1686528
[10 empty] | 895.8433 |  | -8.33856 |  | 887.50474 |  | -3.1686528
[10 empty] | 898.3823 |  | -8.3557 |  | 890.0266 |  | -3.175166